## Cover Page
[6 empty] | Drawing Number: 0064 | Rev J
JDEM Material Properties Database
[6 empty] | Drawn by: | P. Jelinsky
[6 empty] | Cognizant Engineer: | P. Jelinsky
[6 empty] | Date: | 2005-01-28
Document Type:
Category Code:
Revision History:
|  | Rev |  | Sys
Rev | Description | By | Check | Engr | M.A. | C.M | Date
A | Initial Release of Room Temp. Properties; Cryo to be added with next revision. | pnj | hdh |  |  | hdh | 2005-01-31
B | Added Cryogenic properties | pnj | hdh |  |  | pnj | 2005-02-08
C | Removed Some Room Temperature Materials, Added NIST Cryogenic Database, Added several SiC, corrected some Yield strength numbers, Added notes, Added Cryogenic Young's Modulus | pnj | hdh |  |  | pnj | 2005-05-12
D | Added Hysol EA9361, EpoTek 301-2, Ceraform SiC, and Be | pnj | hdh |  |  | pnj | 2005-14-06
E | Added Mg, SSG SiC, IBCOL SiC, POCO SiC, CoorsTek SiC, Several Corrections | pnj | hdh |  |  | pnj | 2005-07-14
F | Added HgCdTe Thermal expansion | pnj | hdh |  |  | hdh | 2005-10-06
G | Converted to SI units, added Zerodur, Si, sapphire, Mo, Be, AlN, W, In, Borosilicate, Fused Silica, ULE, Diamond, corrected teflon specific heat | pnj |  |  |  | pnj | 2006-08-15
H | Fixed Coorstek SiC Reaction bonded CTE (room Temp). Added Tensil strength of Invar, Al 6061, and BeCu, poisson's ratio of Invar and Si. Young's Modulus of Si. Added Al 6063-T5, Cesic Properties. | pnj |  |  |  | pnj | 2007-03-14
I | Added Fermilab Glue data on Hysol EA 9361, TRA-CON F113, and Epotek 301-2, 6063-T5 Al from nist, CuW (20%Cu, 80%W) data, AlBeMet162, Fused Silica, and Cryo PEEK. | pnj |  |  |  | pnj | 2007-09-13
J | Added thermal expansion of Fused Silica, MgF2, ZnS, CaF2, ZnSe, MgO, CdTe, Glass 1173, LiF, and BaF2. Corrected PEEK CTE. Updated to JDEM drawing standards | pnj |  |  |  | my | 2010-11-19

## Room Temperature Properties
Material | density (kg/m^3) | k (W/(m*K)) | Cp (J/(kg*K)) | Thermal Ref | Yield Tensil Strength (Mpa) | Modulus (Gpa) | Poisson's Ratio | CTE (m/(m*K)) | Resistivity (ohm m) | Dielectic Constant | Mechanical Ref
Al 1100-0 | 2770 | 221.6 | 921.6 | 1 | 34.5 | 68.9 | 0.33 | 2.36e-05 | 2.99e-08 |  | 21
Al 6061-T6 | 2770 | 167.9 | 961.2 | 1 | 276 | 68.9 | 0.33 | 2.36e-05 | 3.99e-08 |  | 19
Al 6063-T5 | 2770 | 200.8 | 900 | 1 | 145 | 68.9 | 0.33 | 2.34e-05 | 3.16e-08 |  | 98
AlBeMet162 | 2100 | 210 | 1506 | 104 | 193 | 193 | 0.17 | 1.39e-05 | 3.5e-08 |  | 104
AlN | 3250 | 140 |  | 15 | 280 F | 308 |  | 4.3e-06 | 1000000000000 | 8.7 | 15
Be-38 Al | 2080 | 212.9 |  | 1
Be-96A | 1830 | 141.9 | 1800 | 1
Beryllia | 3040 | 271.8 | 1047.6 | 1 |  |  | 0.38 | 6.4e-06 |  | 6.5 | 24
Beryllium | 1850 | 150.6 | 1882.8 | 1 | 295 | 303 | 0.12 | 1.138e-05 | 4.2e-08 |  | 20
Beryllium Oxide | 2300 | 138.5 | 1047.6 | 1
Constantan | 8900 | 19.5 | 392.4 | 9,10 | 400 U | 162 |  | 1.49e-05 | 5.2e-07 |  | 9,10
Copper C10200 | 8860 | 391.2 | 385.2 | 1 | 206 | 124.5 | 0.31 | 1.7e-05 | 1.71e-08 |  | 25
Copper C17200 (Be/Cu) | 8860 | 132 | 417.6 | 1 | 287.5 | 127 | 0.3 | 1.67e-05 | 9.605e-08 |  | 22
Copper C26000 | 8580 | 121.2 | 378 | 1 | 75 | 110 | 0.375 | 1.99e-05 |  |  | 26
Copper C31400 | 8860 | 180 | 378 | 1 | 83 | 115 | 0.28 | 1.84e-05 | 4.1e-08 |  | 27
Copper C48500 | 8580 | 116 | 378 | 1 | 172 | 100 | 0.28 | 2.12e-05 | 6.63e-08 |  | 28
Copper C50500 | 8860 | 207.7 | 378 | 1 | 76 | 117 | 0.33 | 1.78e-05 | 3.6e-08 |  | 29
Copper C82000 | 8580 | 259.7 | 417.6 | 1 | 105 | 115 | 0.33 | 1.78e-05 | 3.59e-07 |  | 23
CuW (20% Cu, 80%W) | 15560 | 195 |  | 102 |  | 1.17 |  | 7.6e-06 | 4.21e-06 |  | 101
Delrin | 1300 | 0.4 | 1465.2 | 1 | 75.8 U | 3.1 |  | 8.46e-05 | 1e13* | 3.7 | 30
Elgiloy | 8300 | 12.5 | 429.984 | 13 | 520 | 189.6 | 0.226 | 1.517e-05 | 9.96e-07 |  | 13
Fused Quartz | 2210 | 1.5 | 712.8 | 1 | 1110 C | 74 | 0.17 | 4e-07 | 1000000000000 | 3.7 | 32
Fused Silica (Corning 7980) | 2210 | 1.3 | 703 | 105 | 52.4 R 54 T 1140 C | 72.7 | 0.16 | 5.2e-07 | >1e8 | 3.8 | 105
G-10 Fiberglass Epoxy (NEMA) | 1800 | 0.288 |  | 6 | 262 U | 16.5 |  | 9.9e-06 |  | 5 | 6
Gallium Arsenide | 5260 | 32.9 | 334.8 | 1 |  |  |  | 5.4e-06 | 100000 | 13.2 | 17
Germanium | 5260 | 60.6 | 324 | 1 |  | 130 | 0.3 | 6.1e-06 | 5e-07 | 16 | 31
Hydrazine (liquid) | 1000 | 0.5 | 3099.6 | 1
Hydrazine (solid) | 1160 | 1.7 | 2008.8 | 1
Inconel 718 | 8300 | 11.3 | 434.988 | 1 | 1100 |  |  | 1.3e-05 | 1.25e-06 |  | 41
Invar | 8030 | 13.3 | 504 | 1 | 276 | 141 |  | 1.3e-06 | 8.2e-07 |  | 33
Kapton (black) | 1300 | 0.2 | 1087.2 | 1
Kapton (standard) | 1410 | 0.2 | 1004.4 | 1 | 69 | 2.8 | 0.34 | 2e-05 | 100000000 | 3.5 | 34
Kovar | 8360 | 16.4 | 438.84 | 1 | 345 | 138 | 0.317 | 5.86e-06 | 4.9e-07 |  | 35
M55J Composite | 1930 | 35 | 1086.984 | 2 | Dependent on specific vendor and direction
Magnesium AZ31B-F,A | 1800 | 73.2 | 1047.6 | 1 | 170 | 45 | 0.35 | 2.6e-05 | 9.2e-08 |  | 36
Manganin | 8190 | 26.4 | 406.008 | 7 | 483 U | 124 |  | 1.87e-05 | 4.82e-07 |  | 7,8
Molybdenum | 10240 | 147.1 | 273.6 | 1 | 415 | 330 |  | 5.35e-06 | 5.7e-08 |  | 37
Molybdenum TZM | 10240 | 147.1 | 273.6 | 1 | 860 | 325 |  | 4.9e-06 |  |  | 38
Mycalex | 2330 | 0.42 | 504 | 1 | 41 | 76 |  | 1.05e-05 | 10000000000 | 6.7 | 39
Nickel Monel 400 | 8030 | 21.8 | 417.6 | 1 | 240 |  |  | 1.39e-05 | 5.47e-07 |  | 40
PEEK (glass Fiber filled) | 1480 | 0.39 | 1900.008 | 12 | 98.5 | 9.7 | 0.45 | 2.37e-05 | 80000000000000 | 3.8 | 12
PEEK (unreinforced) | 1300 | 0.25 | 2000.016 | 11 | 98.8 | 4.5 | 0.4 | 4.41e-05 | 200000000000000 | 3.3 | 11
RTV 511 | 1080 | 0.3 |  | 1 | 2.65 U |  |  | 0.00022 | 2000000000000 | 3.6 | 42
RTV 560,577 | 1270 | 0.3 |  | 1 | 4.71 U |  |  | 0.0002 | 2000000000000 | 3.9 | 43
RTV 566 | 1490 | 0.31 |  | 45 | 5.49 U |  |  | 0.0002 | 2000000000000 | 3.9 | 45
RTV 615 | 910 | 0.2 |  | 1 | 6.37 U |  |  | 0.00027 | 18000000000000 | 2.89 | 44
SiC (Poco SuperSIC-1) | 2530 | 170 | 659 | 91 | 147 F | 218 | 0.17 | 2.4e-06 |  |  | 91
SiC (Poco SuperSIC-5) | 2930 | 220 | 652 | 91 | 201 F | 354 | 0.17 | 2.4e-06 |  |  | 91
SiC Ceraform (Xinetics) | 2950 | 156 | 670 | 65 |  | 310.3 |  | 2.44e-06 |  |  | 65
SiC CVD (Coorstek) | 3210 | 115 |  | 75 | 468 F | 468 | 0.21 | 0.0046 | 10000 |  | 75
SiC CVD (Rohm-Haas) | 3210 | 300 | 640 | 77 | 470 F | 466 | 0.21 | 2.2e-06 | 0.01 - 10 |  | 77
SiC Reaction Bonded (Coorstek) | 3100 | 125 |  | 75 | 307 | 462 | 0.2 | 4.3e-06 | 10 |  | 75
SiC sintered (Boostec) | 3100 | 180 | 680 | 76 | 450 F | 420 | 0.16 | 4e-06 | 1000 |  | 76
SiC Sintered (Coorstek) | 3150 | 150 |  | 75 | 480 F | 480 | 0.21 | 4.4e-06 | 1000 |  | 75
SiC (SSG) | 2900 | 165 | 680 | 88 | 249 B | 331 | 0.14 | 2.52e-06 | 3.148e-05 |  | 88
SiC (IBCOL) | 2690 | 135 | 700 | 89 | 210 B | 269 |  | 2.1e-06 |  |  | 89
SiC UltraSiC (CoorsTek) | 3150 | 175 | 800 | 93 | 480 F | 410 | 0.21 | 2.2e-06 | 1000 |  | 93
SiC (ECM Cesic) | 2700 | 120 | 800 | 99 | 164 B | 250 | 0.16 | 2.09e-06 | 0.0061 |  | 99
Silicon | 2330 | 148.9 | 712.8 | 1 | 120 C | 112.4 | 0.28 | 2.49e-06 | 0.0001 | 11.8 | 16
Stainless Steel 304 | 8030 | 16.3 | 504 | 1 | 215 | 196.5 | 0.29 | 1.73e-05 | 7.2e-07 |  | 46
Stainless Steel 440A,B,C | 7750 | 24.2 | 460.8 | 1 | 1280 | 200 | 0.29 | 1.02e-05 |  |  | 18
Stainless Steel A286 | 7920 | 12.6 | 460 | 73 | 703 | 200 | 0.3 | 1.69e-05 |  |  | 73
Tantalum | 16610 | 54.5 | 151.2 | 1 | 450 U | 186 | 0.35 | 6.5e-06 | 1.25e-07 |  | 47
Teflon FEP | 2210 | 0.2 | 1004.4 | 1 | 12.4 | 0.46 | 0.48 | 0.000135 | 1000000000000000 | 2.04 | 48
Teflon TFE | 2210 | 0.2 | 961.2 | 1 | 9 | 0.46 | 0.46 | 7.9e-05 | 7000000000000000 | 2.1 | 49
Titanium Ti-6Al-4V | 4430 | 7.3 | 572.4 | 1 | 880 | 113.8 | 0.342 | 8.6e-06 | 1.78e-06 |  | 4
Tungsten | 19380 | 167.9 | 144 | 1 | 750 | 400 | 0.28 | 4.4e-06 | 5.65e-08 |  | 50
ULE (Corning 7972) | 2210 | 1.31 | 767.016 | 14 | 49.8 U | 67.6 | 0.17 | +-3e-8 | 3981071705.5 |  | 14
Ultem 1000 PEI (unfilled) | 1280 | 0.122 |  | 3 | 114 U | 3.45 |  | 5.58e-05 | 1e13* | 3.15 | 3
Ultem 2300 PEI (30% glass) | 1510 | 0.225 |  | 5 | 117 U | 5.52 |  | 1.98e-05 | 1e13* | 3.7 | 5
Zerodur Class 0 | 2530 | 1.46 | 800 | 95 | 219.8 A | 90.3 | 0.243 | +-2e-8 |  |  | 95
Zerodur Class 1 | 2530 | 1.46 | 800 | 95 | 219.8 A | 90.3 | 0.243 | +-5e-8 |  |  | 95
Zerodur Class 2 | 2530 | 1.46 | 800 | 95 | 219.8 A | 90.3 | 0.243 | +-1e-7 |  |  | 95
Notes
C Compressive Strength
U Ultimate Strength
F Flextural Strength
* Ohms per square
B Bend Strength
A Characteristic Strength (Acid etched)
R Moudulus of Rupture
T Tensil Strength

## Room Temperature Optical
Material | alpha (solar) | epsilon (IR) | alpha/ epsilon | Reference
3M Black Velvet paint 2.5 years | 0.97 | 0.84 | 1.154762 | 51
3M Black Velvet paint BOL | 0.97 | 0.91 | 1.065934 | 51
3M Black Velvet paint EOL | 0.97 | 0.84 | 1.154762 | 51
Aluminized Kapton (Al2O3 coated) 1 mil 1800 hours UV | 0.12 | 0.2 | 0.6 | 51
Aluminized Kapton (Al2O3 coated) 1 mil BOL | 0.12 | 0.2 | 0.6 | 51
Aluminized Kapton (SiO coated) 0.5 mil 4000 hours UV | 0.28 | 0.24 | 1.166667 | 51
Aluminized Kapton (SiO coated) 0.5 mil BOL | 0.12 | 0.18 | 0.6666667 | 51
Aluminized Kapton (SiO coated) 1 mil 2400 hours UV | 0.22 | 0.33 | 0.6666667 | 51
Aluminized Kapton (SiO coated) 1 mil BOL | 0.11 | 0.33 | 0.3333333 | 51
Aluminized Kapton 0.08 mil | 0.23 | 0.24 | 0.9583333 | 51
Aluminized Kapton 0.15 mil | 0.25 | 0.34 | 0.7352941 | 51
Aluminized Kapton 0.25 mil | 0.31 | 0.45 | 0.6888889 | 51
Aluminized Kapton 0.5 mil | 0.34 | 0.55 | 0.6181818 | 51
Aluminized Kapton 1 mil 3 years GEO | 0.54 | 0.61 | 0.8852459 | 51
Aluminized Kapton 1 mil 5 years GEO | 0.66 | 0.61 | 1.081967 | 51
Aluminized Kapton 1 mil BOL | 0.36 | 0.61 | 0.5901639 | 51
Aluminized Kapton 2 mil (ITO coating) 3 years | 0.47 | 0.75 | 0.6266667 | 51
Aluminized Kapton 2 mil (ITO coating) BOL | 0.34 | 0.75 | 0.4533333 | 51
Aluminized Kapton 2 mil 3 years GEO | 0.55 | 0.73 | 0.7534247 | 51
Aluminized Kapton 2 mil 5 years GEO | 0.67 | 0.73 | 0.9178082 | 51
Aluminized Kapton 2 mil BOL | 0.39 | 0.73 | 0.5342466 | 51
Aluminized Kapton 3 mil | 0.45 | 0.82 | 0.5487805 | 51
Aluminized Kapton 5 mil 2.5 years | 0.61 | 0.83 | 0.7349398 | 51
Aluminized Kapton 5 mil BOL | 0.49 | 0.83 | 0.5903614 | 51
Aluminized Kapton 5 mil EOL | 0.7 | 0.86 | 0.8139535 | 51
Aluminized Teflon 0.5 mil | 0.14 | 0.4 | 0.35 | 51
Aluminized Teflon 1 mil | 0.14 | 0.48 | 0.2916667 | 51
Aluminized Teflon 10 mil | 0.13 | 0.87 | 0.1494253 | 51
Aluminized Teflon 2 mil | 0.14 | 0.6 | 0.2333333 | 51
Aluminized Teflon 5 mil | 0.17 | 0.77 | 0.2207792 | 51
Aluminized Teflon 7.5 mil | 0.15 | 0.8 | 0.1875 | 51
Aluminum Oxide on buffed aluminum 2560 hours UV | 0.13 | 0.23 | 0.5652174 | 51
Aluminum Oxide on buffed aluminum BOL | 0.13 | 0.23 | 0.5652174 | 51
Aluminum Oxide on fused silica glass | 0.12 | 0.24 | 0.5 | 51
Aluminum, buffed | 0.16 | 0.03 | 5.333333 | 51
Aluminum, heavily oxidized | 0.13 | 0.3 | 0.4333333 | 51
Aluminum, polished BOL | 0.15 | 0.05 | 3 | 51
Aluminum, polished EOL | 0.15 | 0.05 | 3 | 51
Aluminum, vapor deposited | 0.08 | 0.02 | 4 | 51
Anodized titanium foil 1 mil 5 years GEO | 0.7 | 0.1 | 7 | 51
Anodized titanium foil 1 mil BOL | 0.7 | 0.1 | 7 | 51
Astroquartz fabric | 0.22 | 0.8 | 0.275 | 51
Beryllium Copper | 0.31 | 0.03 | 10.33333 | 51
Beta Cloth | 0.4 | 0.86 | 0.4651163 | 51
Black Anodize Aluminum | 0.76 | 0.88 | 0.8636364 | 51
Black Kapton (carbon loaded) 1 mil 10 years GEO | 0.89 | 0.88 | 1.011364 | 51
Black Kapton (carbon loaded) 1 mil 5 years GEO | 0.92 | 0.88 | 1.045455 | 51
Black Kapton (carbon loaded) 1 mil BOL | 0.92 | 0.88 | 1.045455 | 51
Blue Anodize Aluminum | 0.53 | 0.82 | 0.6463415 | 51
Catalac Black | 0.96 | 0.88 | 1.090909 | 51
Cat-a-lac white paint | 0.24 | 0.9 | 0.2666667 | 51
Chemglaze A276 white paint 15000 UV in LEO, atomic oxygen exposure | 0.35 | 0.88 | 0.3977273 | 51
Chemglaze A276 white paint 15000 UV in LEO, no atomic oxygen | 0.6 | 0.88 | 0.6818182 | 51
Chemglaze A276 white paint BOL | 0.23 | 0.88 | 0.2613636 | 51
Chemglaze Z306 BOL | 0.96 | 0.91 | 1.054945 | 51
Chemglaze Z306 EOL | 0.96 | 0.84 | 1.142857 | 51
Chromium, vapor deposited on 5 mil kapton | 0.57 | 0.24 | 2.375 | 51
Chromium, vapor deposited on glass | 0.56 | 0.17 | 3.294118 | 51
Clear Anodize Aluminum | 0.35 | 0.84 | 0.4166667 | 51
Constantan- metal strip | 0.37 | 0.09 | 4.111111 | 51
Copper foil tape, plain | 0.32 | 0.02 | 16 | 51
Copper foil tape, sanded | 0.26 | 0.04 | 6.5 | 51
Copper foil tape, tarnished | 0.55 | 0.04 | 13.75 | 51
Copper, buffed | 0.3 | 0.03 | 10 | 51
Delrin Black plastic | 0.96 | 0.87 | 1.103448 | 51
Fiberglass epoxy (BOL and EOL are the same) | 0.72 | 0.89 | 0.8089888 | 51
Fiberglass polyimide 2.5 years | 0.78 | 0.89 | 0.8764045 | 51
Fiberglass polyimide BOL | 0.75 | 0.89 | 0.8426966 | 51
Fiberglass polyimide EOL | 0.8 | 0.89 | 0.8988764 | 51
Germanium, vapor deposited on glass | 0.52 | 0.09 | 5.777778 | 51
Gold Anodize Aluminum | 0.48 | 0.82 | 0.5853659 | 51
Gold, electroplated | 0.23 | 0.03 | 7.666667 | 51
Gold, polished BOL | 0.3 | 0.05 | 6 | 51
Gold, polished EOL | 0.3 | 0.05 | 6 | 51
Gold, sandblasted | 0.48 | 0.14 | 3.428571 | 51
Gold, vapor deposited on glass | 0.19 | 0.02 | 9.5 | 51
Goldized Teflon 0.5 mil | 0.24 | 0.43 | 0.5581395 | 51
Goldized Teflon 1 mil | 0.22 | 0.52 | 0.4230769 | 51
Goldized Teflon 10 mil | 0.23 | 0.82 | 0.2804878 | 51
Goldized Teflon 5 mil | 0.22 | 0.81 | 0.2716049 | 51
Grafoil BOL | 0.65 | 0.34 | 1.911765 | 51
Grafoil EOL | 0.61 | 0.34 | 1.794118 | 51
Graphite epoxy (BOL and EOL are the same) | 0.93 | 0.85 | 1.094118 | 51
Green Anodize Aluminum | 0.66 | 0.88 | 0.75 | 51
Inconel X foil, 1 mil | 0.52 | 0.1 | 5.2 | 51
Iron Oxide, vapor deposited on glass | 0.85 | 0.56 | 1.517857 | 51
Martin Black paint N-150-1 | 0.94 | 0.94 | 1 | 51
Martin Black Velvet paint | 0.91 | 0.94 | 0.9680851 | 51
Maxsorb, nickel oxide or black chrome on nickel foil | 0.9 | 0.1 | 9 | 51
Molybdenum, vapor deposited on glass | 0.56 | 0.21 | 2.666667 | 51
NASA/GSFC composite, SiOx-Al2-Ag | 0.07 | 0.68 | 0.1029412 | 51
NASA/GSFC dark mirror coating SiO-Cr-Al | 0.86 | 0.04 | 21.5 | 51
Nickel, electroless | 0.39 | 0.07 | 5.571429 | 51
Nickel, vapor deposited on glass | 0.38 | 0.04 | 9.5 | 51
OSR (diffuse) | 0.1 | 0.8 | 0.125 | 51
OSR (ITO coated) | 0.07 | 0.76 | 0.09210526 | 51
OSR (silvered fused silica) | 0.07 | 0.8 | 0.0875 | 51
Parsons black paint | 0.98 | 0.91 | 1.076923 | 51
Platinum foil | 0.33 | 0.04 | 8.25 | 51
Polyethylene black | 0.93 | 0.92 | 1.01087 | 51
Red Anodize Aluminum | 0.57 | 0.88 | 0.6477273 | 51
Rhodium, vapor deposited on glass | 0.18 | 0.03 | 6 | 51
S13 GLO white paint 4 years GEO | 0.56 | 0.88 | 0.6363636 | 51
S13 GLO white paint BOL | 0.21 | 0.88 | 0.2386364 | 51
S-13G-LO white silicon paint 10 mil 3 years GEO | 0.39 | 0.88 | 0.4431818 | 51
S-13G-LO white silicon paint 10 mil 5 years GEO | 0.47 | 0.88 | 0.5340909 | 51
S-13G-LO white silicon paint 10 mil BOL | 0.22 | 0.88 | 0.25 | 51
Silver Teflon 10 mil | 0.09 | 0.88 | 0.1022727 | 51
Silver Teflon 2 mil | 0.08 | 0.68 | 0.1176471 | 51
Silver Teflon 5 mil | 0.08 | 0.81 | 0.09876543 | 51
Silver, Denton vapor deposited with protective coat | 0.06 | 0.03 | 2 | 51
Silver, oxidized |  | 0.03 | 0 | 51
Silver, polished (un-oxidized) | 0.04 | 0.02 | 2 | 51
Silver, vapor deposited on glass (un-oxidized) | 0.04 | 0.02 | 2 | 51
Silvered Kapton (Al2O3 coated) 1 mil | 0.08 | 0.19 | 0.4210526 | 51
Silvered Kapton (Al2O3 coated) 1 mil 2400 hours UV | 0.08 | 0.21 | 0.3809524 | 51
Stainless Steel | 0.47 | 0.14 | 3.357143 | 51
Stainless Steel 304, 1 mil foil | 0.4 | 0.05 | 8 | 51
Stainless Steel, Machine rolled | 0.39 | 0.11 | 3.545455 | 51
Stainless Steel, polished | 0.42 | 0.11 | 3.818182 | 51
Stainless Steel, sandblasted | 0.58 | 0.38 | 1.526316 | 51
Tantalum foil | 0.4 | 0.05 | 8 | 51
Tedlar, black | 0.94 | 0.9 | 1.044444 | 51
Tedlar, white | 0.39 | 0.87 | 0.4482759 | 51
TiNOX on copper | 0.95 | 0.05 | 19 | 51
Titanium | 0.4 | 0.55 | 0.7272727 | 51
Titanium, vapor deposited on glass | 0.52 | 0.12 | 4.333333 | 51
Tungsten, polished | 0.44 | 0.03 | 14.66667 | 51
Tungsten, vapor deposited on glass | 0.6 | 0.27 | 2.222222 | 51
Vespel polyimide SP1 | 0.89 | 0.9 | 0.9888889 | 51
Yellow Anodize Aluminum | 0.47 | 0.87 | 0.5402299 | 51
Z306 Black 3 mil 3 years GEO | 0.93 | 0.87 | 1.068966 | 51
Z306 Black 3 mil 5 years GEO | 0.92 | 0.87 | 1.057471 | 51
Z306 Black 3 mil BOL | 0.95 | 0.87 | 1.091954 | 51

## OSR degradation
Fused Silca OSR degradtation in GEO (Ref 52) |  | Metalized Teflon OSR degradation (Ref 52)
Time (years) | alpha increase | Time (year) | LEO alpha increase | GEO alpha increase
0 | 0 | 0 | 0 | 0
1 | 0.044 | 1 | 0.022 | 0.059
2 | 0.075 | 2 | 0.041 | 0.1
3 | 0.096 | 3 | 0.063 | 0.13
4 | 0.113 | 4 | 0.078 | 0.15
5 | 0.127 | 5 | 0.093 | 0.167
6 | 0.143 | 6 | 0.106 | 0.182
7 | 0.159 | 7 | 0.117 | 0.193
8 | 0.173 | 8 | 0.123 | 0.204
|  | 9 | 0.126 | 0.217

## Emittance
Black Paints
3M Nextel 401 Black Velvet (Ref. 53) |  |  |  | Parsons Black (2.9 mil) (Ref. 53) |  |  |  | CTL-100 black paint (Ref. 53)
T (K) | Emittance |  |  | T | Emittance |  |  | T | Emittance
90 | 0.878 |  |  | 203 | 0.955 |  |  | 71 | 0.657
132 | 0.887 |  |  | 233 | 0.969 |  |  | 90 | 0.666
149 | 0.898 |  |  | 273 | 0.969 |  |  | 135 | 0.717
166 | 0.917 |  |  | 314 | 0.969 |  |  | 150 | 0.732
202 | 0.932 | [6 empty] | 200 | 0.773
255 | 0.941 | [6 empty] | 254 | 0.813
301 | 0.947 | [6 empty] | 301 | 0.824
Emittance (Ref. 54)
T (K) | NPL SuperBlack | ESLI VelBlack#2 | Ball IR Black | Deep Sky Black | Ferrous Oxide | EccoSorb
30 | 0.09848017 | 0.8443646 | 0.7793289 | 0.5869081 | 0.6180261 | 0.5693143
35 | 0.1308198 | 0.8906603 | 0.8312198 | 0.6467589 | 0.6459312 | 0.597342
40 | 0.1631595 | 0.930949 | 0.8666197 | 0.7027298 | 0.6795602 | 0.6253697
45 | 0.1955614 | 0.9472985 | 0.8868529 | 0.7431166 | 0.7062546 | 0.6523632
50 | 0.2283112 | 0.9489378 | 0.8972418 | 0.7812453 | 0.7259755 | 0.6684207
55 | 0.2610609 | 0.9532049 | 0.9027736 | 0.8106869 | 0.7349844 | 0.6844782
60 | 0.2924403 | 0.9574719 | 0.9083054 | 0.836087 | 0.7439933 | 0.7005358
65 | 0.31519 | 0.961739 | 0.9138371 | 0.8501633 | 0.7470147 | 0.7095503
70 | 0.3379398 | 0.965765 | 0.9193689 | 0.8626201 | 0.7491798 | 0.7181185
75 | 0.3606895 | 0.9677428 | 0.9244696 | 0.8750768 | 0.7513448 | 0.7266868
80 | 0.3834393 | 0.9697205 | 0.9264715 | 0.8875336 | 0.7535099 | 0.735255
85 | 0.4060832 | 0.9716983 | 0.9284735 | 0.8999903 | 0.755675 | 0.7438233
90 | 0.4276625 | 0.9735414 | 0.9304755 | 0.9124471 | 0.7578283 | 0.7523915
95 | 0.4492418 | 0.9726996 | 0.9324775 | 0.9158697 | 0.7597119 | 0.7596432
100 | 0.4708211 | 0.9747471 | 0.9344795 | 0.9190718 | 0.7615954 | 0.7667656
105 | 0.4924004 | 0.9767946 | 0.9364814 | 0.9222739 | 0.763479 | 0.773888
110 | 0.5119065 | 0.9788421 | 0.9384834 | 0.925476 | 0.7653626 | 0.7810104
115 | 0.529836 | 0.9808895 | 0.9404854 | 0.9286781 | 0.7672462 | 0.7881328
120 | 0.5477655 | 0.9828817 | 0.9424874 | 0.9318802 | 0.7691298 | 0.7952553
125 | 0.565695 | 0.9842145 | 0.9433234 | 0.9269411 | 0.7715481 | 0.8000936
130 | 0.5836245 | 0.9855473 | 0.9440934 | 0.9209007 | 0.7739968 | 0.8048026
135 | 0.6015539 | 0.9868802 | 0.9448634 | 0.9256096 | 0.7764454 | 0.8095115
140 | 0.6183293 | 0.988213 | 0.9456334 | 0.9305363 | 0.7788941 | 0.8142205
145 | 0.6351012 | 0.9895458 | 0.9464034 | 0.9354631 | 0.7813427 | 0.8189295
150 | 0.6518731 | 0.9907613 | 0.9471734 | 0.9403898 | 0.7837914 | 0.8236384
155 | 0.6643271 | 0.9896311 | 0.9470001 | 0.9423742 | 0.7762052 | 0.8249951
160 | 0.6763882 | 0.988501 | 0.9468097 | 0.9435552 | 0.7761716 | 0.8257651
165 | 0.6884493 | 0.9873708 | 0.9466193 | 0.9447361 | 0.7775545 | 0.8265351
170 | 0.7005104 | 0.9862407 | 0.9464289 | 0.9459171 | 0.7789375 | 0.8273051
175 | 0.7116965 | 0.9851105 | 0.9462385 | 0.947098 | 0.7803204 | 0.8280751
180 | 0.722805 | 0.9839804 | 0.9460481 | 0.948279 | 0.7817034 | 0.8288451
185 | 0.7339136 | 0.9822766 | 0.9453137 | 0.948694 | 0.782873 | 0.8306208
190 | 0.7450221 | 0.9805441 | 0.9445521 | 0.9490707 | 0.7840155 | 0.8325248
195 | 0.7561307 | 0.9788117 | 0.9437905 | 0.9494474 | 0.7851579 | 0.8344289
200 | 0.7668199 | 0.9770792 | 0.9430289 | 0.9498242 | 0.7863003 | 0.8363329
205 | 0.777158 | 0.9753467 | 0.9422672 | 0.9502009 | 0.7874428 | 0.838237
210 | 0.7874961 | 0.9736142 | 0.9415056 | 0.9505776 | 0.7885852 | 0.840141
215 | 0.7978342 | 0.9745343 | 0.940404 | 0.9503051 | 0.7895557 | 0.8418819
220 | 0.8066631 | 0.9754863 | 0.9392739 | 0.9499243 | 0.7904975 | 0.8435956
225 | 0.8142382 | 0.9764383 | 0.9381437 | 0.9495435 | 0.7914393 | 0.8453092
230 | 0.8217559 | 0.9773903 | 0.9370136 | 0.9491627 | 0.7923811 | 0.8470229
235 | 0.8288575 | 0.9783424 | 0.9358834 | 0.9487819 | 0.7933228 | 0.8487365
240 | 0.8359591 | 0.9792944 | 0.9347533 | 0.948401 | 0.7942646 | 0.8504502
245 | 0.8420935 | 0.9789731 | 0.9343987 | 0.9483352 | 0.7944891 | 0.851224
250 | 0.8478057 | 0.9785964 | 0.9342062 | 0.9483352 | 0.7944891 | 0.8518015
255 | 0.8535178 | 0.9782197 | 0.9340137 | 0.9483352 | 0.7944891 | 0.852379
260 | 0.8570993 | 0.9778429 | 0.9338212 | 0.9483352 | 0.7944891 | 0.8529565
265 | 0.8596839 | 0.9774662 | 0.9336288 | 0.9483352 | 0.7944891 | 0.853534
270 | 0.8622684 | 0.9770895 | 0.9334363 | 0.9483352 | 0.7944891 | 0.8541114
275 | 0.8648529 | 0.9758751 | 0.9327526 | 0.9475137 | 0.7936764 | 0.8546889
280 | 0.8776398 | 0.9745276 | 0.931991 | 0.9465617 | 0.7927346 | 0.8552664
285 | 0.8851349 | 0.9731801 | 0.9312294 | 0.9456096 | 0.7917928 | 0.8558439
290 | 0.8827462 | 0.9718326 | 0.9304678 | 0.9446576 | 0.790851 | 0.8564214
295 | 0.8803574 | 0.9704851 | 0.9297061 | 0.9437056 | 0.7899092 | 0.8569989
300 | 0.8779687 | 0.9691376 | 0.9289445 | 0.9427535 | 0.7889674 | 0.8575764
305 | 0.87558 | 0.9686589 | 0.926309 | 0.9425947 | 0.7885992 | 0.8581539
310 | 0.8731913 | 0.9682781 | 0.9232982 | 0.9425947 | 0.7884045 | 0.8587314
315 | 0.8708025 | 0.9678973 | 0.9202874 | 0.9425947 | 0.7882099 | 0.8593089
320 | 0.8684138 | 0.9675165 | 0.9172766 | 0.9425947 | 0.7880152 | 0.8598864
325 | 0.8660251 | 0.9671357 | 0.9142658 | 0.9425947 | 0.7878206 | 0.8604639
330 | 0.8636364 | 0.9667549 | 0.911255 | 0.9425947 | 0.787626 | 0.8610414
335 | 0.8612476 | 0.962646 | 0.9082442 | 0.9363272 | 0.7918285 | 0.8647168
340 | 0.8588589 | 0.9579747 | 0.9052334 | 0.9291142 | 0.7966945 | 0.8686096
White Paints
3M Nextel 401A10 (unknown thickness) (Ref. 55) |  |  |  | 3M Nextel 401A10 (1.4 mil over 0.9 mil primer) (Ref. 55)
T (K) | Emittance |  |  | T (K) | Emittance
90 | 0.745 |  |  | 136 | 0.9
101 | 0.752 |  |  | 200 | 0.92
123 | 0.777 |  |  | 254 | 0.95
128 | 0.789
148 | 0.819 |  |  | 3M Nextel 401A10 (5.1 mil over 0.7 mil primer) (Ref. 55)
155 | 0.83 |  |  | T (K) | Emittance
201 | 0.849 |  |  | 136 | 0.95
288 | 0.895 |  |  | 200 | 0.97
299 | 0.897 |  |  | 254 | 0.97
ZOT paint (unknown thickness, organic binder) (Ref. 55) |  |  |  | ZOT paint (unknown thickness, inorganic binder) (Ref. 55)
T (K) | Emittance |  |  | T (K) | Emittance
130 | 0.84 |  |  | 136 | 0.83
150 | 0.855 |  |  | 158 | 0.85
180 | 0.875 |  |  | 170 | 0.85
200 | 0.885 |  |  | 220 | 0.87
220 | 0.89 |  |  | 238 | 0.9
280 | 0.905 |  |  | 274 | 0.92
297 | 0.91 |  |  | 295 | 0.915
Metals
Emittance (Ref 56.)
T (K) | Copper | Al
140 | 0.0071 | 0.008244459
150 | 0.0077 | 0.009014593
160 | 0.0083 | 0.0098
170 | 0.0089 | 0.0106
180 | 0.0095 | 0.0114
190 | 0.0102 | 0.0122
200 | 0.0108 | 0.013
210 | 0.0114 | 0.0139
220 | 0.012 | 0.0147
230 | 0.0126 | 0.0155
240 | 0.0132 | 0.0164
250 | 0.0138 | 0.0172
260 | 0.0144 | 0.0181
270 | 0.015 | 0.019
280 | 0.0156 | 0.0199
290 | 0.0162 | 0.0208
Films
400 A Au on Mylar (Ref. 57) |  |  | 550 A Au on Mylar (Ref. 57) |  |  | 720 A Au on Mylar (Ref. 57)
T (K) | Emittance |  | T (K) | Emittance |  | T (K) | Emittance
61 | 0.0109 |  | 63 | 0.0114 |  | 63 | 0.0083
88 | 0.0119 |  | 91 | 0.0129 |  | 90 | 0.0102
129 | 0.0131 |  | 129 | 0.0152 |  | 132 | 0.012
162 | 0.0154 |  | 149 | 0.0156 |  | 166 | 0.0132
253 | 0.0203 |  | 253 | 0.0212 |  | 259 | 0.0175
307 | 0.022 |  | 302 | 0.0244 |  | 312 | 0.021
400 A Au on Kapton (Ref. 57) |  |  | 400 A Au on Copper (Ref. 57) |  |  | 520 A Au on Copper (Ref. 57)
T (K) | Emittance |  | T (K) | Emittance |  | T (K) | Emittance
196 | 0.0188 |  | 59 | 0.0097 |  | 59 | 0.0108
255 | 0.0204 |  | 96 | 0.0121 |  | 96 | 0.0118
314 | 0.0212 |  | 161 | 0.0158 |  | 163 | 0.0153
2500 A Au on Copper (Ref 57) |  |  | 4000 A Au on Copper (Ref. 57) |  |  | Electo-deposited Au on polished Al (Ref. 57)
T (K) | Emittance |  | T (K) | Emittance |  | T (K) | Emittance
201 | 0.0135 |  | 59 | 0.0085 |  | 95 | 0.031
255 | 0.0153 |  | 97 | 0.0096 |  | 112 | 0.033
302 | 0.0164 |  | 161 | 0.0118 |  | 126 | 0.034
[6 empty] | 146 | 0.035
[6 empty] | 197 | 0.038
[6 empty] | 291 | 0.045
[6 empty] | 300 | 0.046
Vapor-deposited Au on polished Ni (Ref. 57) |  |  | Ag overcoated with Al2O3 (Ref. 57) |  |  | Vapor-deposited Al on buffed Al (Ref. 57)
T (K) | Emittance |  | T (K) | Emittance |  | T (K) | Emittance
90 | 0.02 |  | 91 | 0.025 |  | 94 | 0.024
147 | 0.025 |  | 134 | 0.034 |  | 120 | 0.026
176 | 0.028 |  | 148 | 0.037 |  | 137 | 0.027
190 | 0.029 |  | 193 | 0.042 |  | 147 | 0.028
224 | 0.031 |  | 254 | 0.045 |  | 196 | 0.033
253 | 0.033 |  | 302 | 0.049 |  | 240 | 0.036
301 | 0.035 |  |  |  |  | 301 | 0.041
Fused Quartz OSR
8 mil silvered fused quartz (Ref. 58) |  |  |  | 10 mil silvered commercial quartz (Ref. 58)
T (K) | Emittance |  |  | T (K) | Emittance
80 | 0.67 |  |  | 170 | 0.75
115 | 0.7 |  |  | 230 | 0.79
140 | 0.73 |  |  | 300 | 0.8
170 | 0.785
240 | 0.83 |  |  | 8 mil silvered fused silica (Ref. 58)
280 | 0.82 |  |  | T (K) | Emittance
|  |  |  | 144 | 0.744
7 mil silvered fused quartz (Ref. 58) |  |  |  | 255 | 0.811
T (K) | Emittance |  |  | 366 | 0.79
126 | 0.72
159 | 0.77
181 | 0.794
198 | 0.81
212 | 0.822
228 | 0.825
246 | 0.817
263 | 0.798
288 | 0.752
299 | 0.73

## Conductance
Al 1100-0 (Ref. 59) |  |  | Al 6061-T6 (Ref. 59) |  |  | Al 5083-0 (Ref. 59) |  |  | AL 99.999 % (Ref. 60)
T (K) | K (W/(m*K)) |  | T (K) | K (W/(m*K)) |  | T (K) | K (W/(m*K)) |  | T (K) | K (W/(m*K))
3.979723 | 53.20439 |  | 1.474271 | 3.975075 |  | 3.93217 | 3.005155 |  | 10 | 4190
5.64196 | 79.01728 |  | 2.035254 | 5.306468 |  | 5.932872 | 4.933552 |  | 14.1 | 4590
7.999501 | 116.5263 |  | 2.888294 | 7.447273 |  | 8.408737 | 7.43156 |  | 20 | 4000
11.35235 | 163.5368 |  | 4.098345 | 10.52596 |  | 11.92852 | 10.65345 |  | 32 | 1400
16.11668 | 224.6925 |  | 5.815346 | 14.87738 |  | 16.92814 | 14.9514 |  | 35 | 1300
22.89224 | 300.1029 |  | 8.249568 | 21.32734 |  | 24.02634 | 20.83535 |  | 39 | 1100
32.54967 | 378.7642 |  | 11.71023 | 29.51091 |  | 34.11405 | 28.42503 |  | 50 | 710
40.28174 | 391.1295 |  | 16.62689 | 40.26084 |  | 48.44961 | 38.2345 |  | 60 | 500
46.47156 | 381.1852 |  | 23.61089 | 54.53937 |  | 68.8358 | 50.34906 |  | 300 | 235
66.58673 | 314.6755 |  | 33.54997 | 71.31374 |  | 97.85009 | 64.45191
95.40872 | 259.7705 |  | 47.69128 | 91.28883 |  | 139.1118 | 81.9233
128.0056 | 234.8367 |  | 67.81055 | 115.2169 |  | 197.8996 | 100.5113
211.1086 | 214.5951 |  | 96.49166 | 139.3728 |  | 293.9719 | 119.9672
291.0083 | 209.8064 |  | 137.4094 | 161.5855
|  |  | 195.8543 | 178.2857
|  |  | 289.5368 | 187.3258
From Ref 72 below
Advanced Pyrolytic Graphite (Ref. 61) | [5 empty] | K1100 (Ref. 62) |  |  | T | Invar 36 | Moly | Ti-6Al-4V | 304-SS | G10 | Inconel 718
T (K) | K (W/(m*K)) |  |  |  |  | T (K) | K (W/(m*K)) |  | 5 | 0.321082 | 74.18688 |  | 0.3662532 |  | 0.679144
5 | 107.1541 |  |  |  |  | 5 | 0.746124 |  | 10 | 0.7338512 | 146.2682 |  | 0.9038576 | 0.1122018 | 1.518938
10 | 214.3082 |  |  |  |  | 10 | 1.492248 |  | 15 | 1.185831 | 220.1461 |  | 1.518195 | 0.1353551 | 2.282713
15 | 321.4623 |  |  |  |  | 14.61039 | 2.180233 |  | 20 | 1.652069 | 286.9343 | 0.8425997 | 2.168622 | 0.1564219 | 2.95558
20 | 428.6164 |  |  |  |  | 23.05195 | 19.62209 |  | 50 | 4.247348 | 307.252 | 2.410675 | 5.730167 | 0.2381636 | 5.3162
25.53191 | 547.1698 |  |  |  |  | 35.38961 | 69.76744 |  | 75 | 6.056087 | 219.9075 | 3.425267 | 7.786845 | 0.2772497 | 6.362588
49.64539 | 1075.472 |  |  |  |  | 60.38961 | 233.2849 |  | 100 | 7.61139 | 174.5059 | 3.804486 | 9.22359 | 0.3095993 | 7.118525
75.1773 | 1641.509 |  |  |  |  | 90.25974 | 449.1279 |  | 150 | 10.11134 | 145.3615 | 4.621518 | 11.16515 | 0.373734 | 8.121103
100.7092 | 2226.415 |  |  |  |  | 120.1299 | 656.25 |  | 200 | 11.91509 | 141.4116 | 5.749846 | 12.6327 | 0.4447116 | 8.720488
123.4043 | 2641.509 |  |  |  |  | 140.2597 | 821.9477 |  | 250 | 13.12366 | 140.6985 | 6.59315 | 13.98124 | 0.5233225 | 9.198733
130.4965 | 2716.981 |  |  |  |  | 170.1299 | 924.4186 |  | 300 | 13.83489 | 138.5708 | 7.554572 | 15.30865 | 0.6079828 | 9.792873
147.5177 | 2849.057 |  |  |  |  | 200 | 987.6453
173.0496 | 2735.849 |  |  |  |  | 230.1948 | 1013.808
222.695 | 2264.151 |  |  |  |  | 240.2597 | 1018.169
248.227 | 2056.604 |  |  |  |  | 260.0649 | 1009.448
273.7589 | 1849.057 |  |  |  |  | 280.1948 | 983.2849
321.9858 | 1566.038 |  |  |  |  | 300.3247 | 933.1395
347.5177 | 1471.698
373.0496 | 1452.83
OFHC Copper 99.99% (Ref. 63) | [5 empty] | SiC (Rohm-Haas) (Ref 78)
T (K) | K (W/(m*K)) |  |  |  |  | T (K) | K (W/(m*K))
4.220779 | 730.3779 |  |  |  |  | 133.15 | 396
6.168831 | 933.1395 |  |  |  |  | 173.15 | 485
8.116883 | 1240.552 |  |  |  |  | 273.15 | 333
10 | 1810 |  |  |  |  | 473.15 | 221
20 | 2440
39.93506 | 1486.919
45.12987 | 1214.39 |  |  |  |  | Epo-Tek 301-2 (Ref 83) |  |  | SiC (Ceraform) (Ref 86) |  |  | SiC (SSG) (Ref 88) |  |  | SiC (Cesic) (ref 99)
50.32468 | 1005.087 |  |  |  |  | T | K (W/(m*K)) |  | T(K) | K (W/(m*K)) |  | T(K) | K (W/(m*K)) |  | T(K) | K (W/(m*K))
55.19481 | 852.4709 |  |  |  |  | 89 | 0.161 |  | 100 | 129.6296 |  | 138 | 256 |  | 40 | 35
60.38961 | 741.2791 | [7 empty] | 150 | 171.8519 |  | 208 | 217 |  | 170 | 63
64.93506 | 662.7907 | [7 empty] | 200 | 189.6296 |  | 263 | 182 |  | 293 | 120
75 | 560.3198 | [7 empty] | 250 | 177.037 |  | 298 | 165
90.25974 | 488.3721 | [7 empty] | 300 | 157.037
100.3247 | 462.2093 | [7 empty] | 350 | 138.8889
125 | 431.686 | [7 empty] | 400 | 131.1111
150.3247 | 418.6047 | [7 empty] | 450 | 120
200 | 409.8837 | [7 empty] | 500 | 115.5556
300 | 398.9826
K=10^(a+blogT+c(logT)^2+d(logT)^3+e(logT)^4+f(logT)^5+g(logT)^6+h(logT)^7+i(logT)^8) (W/(m*K)) (Reference 72)
Coefficient | 6061-T6 Aluminum | 304-SS | 718 Inconel | 1100-Al | 3003F-Al | 310-SS | 316-SS | Beryllium Copper | Ti-6Al-4V | Kevlar-49 | Teflon | Polyamide (Nylon) | Polyimide (Kapton) | G10-CR Normal Direction | G10-CR Warp Direction | Invar (Fe-36Ni) | Nickel Steel Fe-2.25Ni | Nickel Steel Fe-3.5Ni | Nickel Steel Fe-5.0Ni | Nickel Steel Fe-9.0Ni | Molybdenum | Brass | Polyethylene Terephthalate | Lead | Platinum | 6063-T5 Aluminum
a | 0.07918 | -1.4087 | -8.28921 | 23.39172 | 0.63736 | -0.81907 | -1.4087 | -0.50015 | -5107.8774 | 63.69770859 | 2.738 | -2.6135 | 5.73101 | -4.1236 | -2.64827 | -2.7064 | -3.5785 | 0.89481 | -0.57245 | -0.0712785 | 10.78259 | 0.021035 | -1.37737 | 38.963479 | -7.33450054 | 22.401433
b | 1.0957 | 1.3982 | 39.447 | -148.5733 | -1.1437 | -2.1967 | 1.3982 | 1.9319 | 19240.422 | -426.993304 | -30.677 | 2.3239 | -39.5199 | 13.788 | 8.80228 | 8.5191 | 20.804 | -8.1998 | -0.33593 | -3.48735 | -72.13065 | -1.01835 | -3.40668 | -221.40505 | 80.8550484 | -141.13433
c | -0.07277 | 0.2543 | -83.4353 | 422.1917 | 7.4624 | 9.1059 | 0.2543 | -1.6954 | -30789.064 | 1188.658461 | 89.43 | -4.7586 | 79.9313 | -26.068 | -24.8998 | -15.923 | -55.826 | 22.096 | 3.9379 | 10.6547 | 228.57351 | 4.54083 | 20.5842 | 597.56622 | -268.441084 | 394.95461
d | 0.08084 | -0.626 | 98.169 | -653.6664 | -12.6905 | -13.078 | -0.626 | 0.71218 | 27134.756 | -1836.24689 | -136.99 | 7.1602 | -83.8572 | 26.272 | 41.1625 | 18.276 | 87.812 | -27.645 | -5.4589 | -12.9153 | -384.50447 | -5.03374 | -53.1244 | -900.93831 | 481.629105 | -601.15377
e | 0.02803 | 0.2334 | -67.2088 | 607.0402 | 11.9165 | 10.853 | 0.2334 | 1.2788 | -14226.379 | 1725.583368 | 124.69 | -4.9155 | 50.9157 | -14.663 | -39.8754 | -11.9116 | -83.5016 | 19.7524 | 4.2337 | 8.89066 | 381.43825 | 3.20536 | 73.2476 | 816.40461 | -503.890454 | 547.83202
f | -0.09464 | 0.4256 | 26.7082 | -346.152 | -6.18721 | -5.1269 | 0.4256 | -1.6145 | 4438.2154 | -1009.86649 | -69.556 | 1.6324 | -17.9835 | 4.4954 | 23.1778 | 4.40318 | 49.08 | -8.1113 | -1.8653 | -3.51482 | -228.83783 | -1.12933 | -57.6546 | -455.08342 | 314.812622 | -305.99691
g | 0.04179 | -0.4658 | -5.7205 | 118.4276 | 1.63939 | 1.2583 | -0.4658 | 0.68722 | -763.07767 | 359.5950942 | 23.32 | -0.2507 | 3.42413 | -0.6905 | -7.95635 | -0.86018 | -17.4348 | 1.77866 | 0.43223 | 0.743643 | 81.26658 | 0.174057 | 26.1192 | 152.94025 | -115.699394 | 102.38656
h | -0.00571 | 0.165 | 0.51115 | -22.2781 | -0.172667 | -0.12395 | 0.165 | -0.10501 | 55.796592 | -71.3117819 | -4.3135 | 0.0131 | -0.27133 | 0.0397 | 1.48806 | 0.068508 | 3.4277 | -0.16172 | -0.041207 | -0.0657884 | -15.69097 | -0.0038151 | -6.3479 | -28.451163 | 23.0957119 | -18.810237
i | 0 | -0.0199 | 0 | 1.770187 | 0 | 0 | -0.0199 | 0 | 0 | 6.039246276 | 0.33829 | 0 | 0 | 0 | -0.11701 | 0 | -0.28622 | 0 | 0 | 0 | 1.26814 | 0 | 0.640331 | 2.2516244 | -1.93361717 | 1.4576882
Tmin | 1 | 1 | 4 | 4 | 1 | 1 | 1 | 1 | 20 | 5 | 4 | 1 | 1 | 10 | 12 | 4 | 4 | 4 | 4 | 4 | 4 | 5 | 2 | 5 | 4 | 4
Tmax | 300 | 300 | 300 | 300 | 300 | 300 | 300 | 120 | 300 | 200 | 300 | 300 | 300 | 300 | 300 | 300 | 300 | 300 | 300 | 300 | 300 | 110 | 80 | 295 | 295 | 295
% error | 0.5 | 2 | 2 | 2 | 2 | 2 | 2 | 2 | 2 | 2.5 |  | 2 | 2 | 5 | 5 | 2 | 2 | 2 | 2 | 2 | 3 | 1.5 | 1 | 2 | 3 | 2
Enter T (K) | 120
log10(T) | 2.079181
K (W/(m*K)) | 107.8657 | 10.10128 | 7.587424 | 231.4554 | 151.8738 | 7.543586 | 10.10128 | 43.11795 | 4.06115 | 1.816192 | 0.2504553 | 0.3298098 | 0.1521936 | 0.3347337 | 0.4978293 | 8.702383 | 28.13726 | 24.01207 | 21.18941 | 18.08832 | 156.8362 | Out of Range | Out of Range | 36.03167 | 73.35576 | 201.7998
| 0.1078657 | 0.01010128 | 0.007587424 | 0.2314554 | 0.1518738 | 0.007543586 | 0.01010128 | 0.04311795 | 0.00406115 | 0.001816192 | 0.0002504553 | 0.0003298098 | 0.0001521936 | 0.0003347337 | 0.0004978293 | 0.008702383 | 0.02813726 | 0.02401207 | 0.02118941 | 0.01808832 | 0.1568362 | #VALUE! | #VALUE! | 0.03603167 | 0.07335576 | 0.2017998
K = 10^((a + cT^0.5 + eT + gT^1.5 + iT^2)/(1 + bT^0.5 + dT +fT^1.5 + hT^2)) (W/(m*K)) (Ref 72)
Coefficient | OFHC Copper
a | 2.2154
b | -0.47461
c | -0.88068
d | 0.13871
e | 0.29505
f | -0.02043
g | -0.04831
h | 0.001281
i | 0.003207
Tmin | 4
Tmax | 300
Enter T (K) | 120
K (W/(m*K)) | 434.8086
0.4348086
K = a+bT+cT^2 (W/(m*K)) (Ref 82)
Coefficient | Hysol EA9361
a | 0.1683419
b | 0.0007677301
c | -1.83191836e-06
Tmin | 95
Tmax | 202
Enter T (K) | 202
K (W/(m*K)) | 0.2486738
K=a+bT+cT^2+dT^3 (W/(m*K)) (Ref 84)
coeff | Beryllium | Beryllium
a | -1.328605 | 254.3923
b | 3.923282 | 2.048005
c | 0.007956170864 | -0.01487915
d | -0.0001479587 | 2.4576462e-05
Tmin | 5 | 120
Tmax | 120 | 320
Enter T (K) | 300
K (W/(m*K)) | Out of Range | 193.2349
| #VALUE! | 0.1932349
Magnesium (ref 87) |  |  |  | POCO SuperSIC-1 (ref 92) |  |  | POCO SuperSIC-5 (ref 92) |  |  | CoorsTek UltraSiC (ref 93) |  |  | Si (ref 96) |  |  | Al2O3 Sapphire (ref 96) |  |  | Hi purity Be (ref 96) |  |  | In (ref 96)
T(K) | K (W/(m*K)) |  |  | T(K) | K (W/(m*K)) |  | T(K) | K (W/(m*K)) |  | T(K) | K (W/(m*K)) |  | T(K) | K (W/(m*K)) |  | T(K) | K (W/(m*K)) |  | T(K) | K (W/(m*K)) |  | T(K) | K (W/(m*K)) | State
1 | 986 |  |  | 173 | 726.1761 |  | 173 | 737.886 |  | 4.72973 | 1.898734 |  | 1 | 6.93 |  | 1 | 3.9 |  | 1 | 181 |  | 1 | 4020 | Solid
2 | 1960 |  |  | 217 | 299.3117 |  | 217 | 365.6812 |  | 7.094595 | 2.531646 |  | 2 | 45.4 |  | 5 | 410 |  | 2 | 362 |  | 2 | 6490 | Solid
3 | 2900 |  |  | 271 | 187.1982 |  | 271 | 242.5411 |  | 9.932432 | 4.43038 |  | 3 | 138 |  | 10 | 2900 |  | 3 | 542 |  | 3 | 6400 | Solid
4 | 3760 |  |  | 320 | 154.1227 |  | 320 | 203.0234 |  | 14.66216 | 12.02532 |  | 4 | 297 |  | 15 | 8700 |  | 4 | 723 |  | 4 | 4960 | Solid
5 | 4500 |  |  | 407 | 125.4433 |  | 406 | 152.3125 |  | 19.86486 | 20.25316 |  | 5 | 527 |  | 20 | 15700 |  | 5 | 904 |  | 5 | 3240 | Solid
6 | 5080 |  |  | 479 | 109.4742 |  | 477 | 131.1806 |  | 30.27027 | 43.67089 |  | 6 | 823 |  | 25 | 20200 |  | 6 | 1080 |  | 6 | 2070 | Solid
7 | 5470 |  |  | 579 | 91.75793 |  | 576 | 107.9394 |  | 39.72973 | 68.98734 |  | 7 | 1170 |  | 30 | 20700 |  | 7 | 1260 |  | 7 | 1410 | Solid
8 | 5670 |  |  | 680 | 77.75299 |  | 678 | 94.12329 |  | 59.59459 | 112.0253 |  | 8 | 1550 |  | 35 | 17700 |  | 8 | 1440 |  | 8 | 1010 | Solid
9 | 5700 |  |  | 781 | 68.1659 |  | 779 | 82.40655 |  | 78.04054 | 144.9367 |  | 9 | 1950 |  | 40 | 12000 |  | 9 | 1620 |  | 9 | 747 | Solid
10 | 5580 | [8 empty] | 120.6081 | 188.6076 |  | 10 | 2330 |  | 45 | 7700 |  | 10 | 1800 |  | 10 | 588 | Solid
15 | 4110 | [8 empty] | 179.7297 | 207.5949 |  | 11 | 2700 |  | 50 | 5200 |  | 11 | 1980 |  | 11 | 486 | Solid
20 | 2720 | [8 empty] | 295.6081 | 174.6835 |  | 12 | 3090 |  | 60 | 2650 |  | 12 | 2160 |  | 12 | 412 | Solid
30 | 1290 |  |  | Mo (ref 96) |  |  | AlN (ref 96) | [5 empty] | 13 | 3480 |  | 70 | 1530 |  | 13 | 2330 |  | 13 | 359 | Solid
40 | 719 |  |  | T(K) | K (W/(m*K)) |  | T(K) | K (W/(m*K)) |  |  |  |  | 14 | 3840 |  | 80 | 960 |  | 14 | 2510 |  | 14 | 318 | Solid
50 | 465 |  |  | 1 | 15.2 |  | 473.2 | 30.1 |  |  |  |  | 15 | 4160 |  | 90 | 640 |  | 15 | 2680 |  | 15 | 286 | Solid
60 | 327 |  |  | 2 | 30.4 |  | 673.2 | 25.1 |  |  |  |  | 16 | 4410 |  | 100 | 450 |  | 16 | 2840 |  | 16 | 261 | Solid
70 | 249 |  |  | 3 | 45.6 |  | 873.2 | 22.2 |  |  |  |  | 18 | 4770 |  | 150 | 150 |  | 18 | 3170 |  | 18 | 222 | Solid
80 | 202 |  |  | 4 | 60.8 |  | 1073 | 20.1 |  |  |  |  | 20 | 4980 |  | 200 | 82 |  | 20 | 3480 |  | 20 | 194 | Solid
90 | 178 |  |  | 5 | 76 | [7 empty] | 25 | 5130 |  | 250 | 58 |  | 25 | 4120 |  | 25 | 151 | Solid
100 | 169 |  |  | 6 | 91.1 | [7 empty] | 30 | 4810 |  | 273.2 | 52 |  | 30 | 4560 |  | 30 | 128 | Solid
150 | 161 |  |  | 7 | 106 |  | W (ref 96) | [5 empty] | 35 | 4130 |  | 300 | 46 |  | 35 | 4720 |  | 35 | 115 | Solid
200 | 159 |  |  | 8 | 121 |  | T(K) | K (W/(m*K)) |  |  |  |  | 40 | 3530 |  | 350 | 38 |  | 40 | 4620 |  | 40 | 109 | Solid
250 | 157 |  |  | 9 | 136 |  | 87.3 | 200.3 |  |  |  |  | 45 | 3060 |  | 400 | 32.4 |  | 45 | 4420 |  | 45 | 106 | Solid
300 | 156 |  |  | 10 | 151 |  | 95.7 | 195.2 |  |  |  |  | 50 | 2680 |  | 450 | 27.9 |  | 50 | 4000 |  | 50 | 104 | Solid
350 | 155 |  |  | 11 | 166 |  | 99.6 | 192.7 |  |  |  |  | 60 | 2110 |  | 500 | 24.2 |  | 60 | 2980 |  | 60 | 102 | Solid
400 | 153 |  |  | 12 | 181 |  | 199.5 | 173.3 |  |  |  |  | 70 | 1680 |  | 600 | 18.9 |  | 70 | 2170 |  | 70 | 100 | Solid
500 | 151 |  |  | 13 | 195 |  | 201.7 | 172.9 |  |  |  |  | 80 | 1340 |  | 700 | 15.4 |  | 80 | 1620 |  | 80 | 99.2 | Solid
600 | 149 |  |  | 14 | 209 |  | 204.3 | 172.7 |  |  |  |  | 90 | 1080 |  | 800 | 13 |  | 90 | 1250 |  | 90 | 98.3 | Solid
800 | 146 |  |  | 15 | 223 |  | 278.2 | 166 |  |  |  |  | 100 | 884 |  | 900 | 11.5 |  | 100 | 990 |  | 100 | 97.6 | Solid
|  |  |  | 16 | 237 |  | 281.5 | 165.9 |  |  |  |  | 150 | 409 |  | 1000 | 10.5 |  | 150 | 451 |  | 150 | 93.9 | Solid
|  |  |  | 18 | 263 |  | 334.7 | 160.3 |  |  |  |  | 200 | 264 |  |  |  |  | 200 | 301 |  | 200 | 89.7 | Solid
Aluminum 6063-T5 (ref 96) |  |  |  | 20 | 287 |  | 337.8 | 160.6 |  |  |  |  | 250 | 191 |  |  |  |  | 250 | 236 |  | 250 | 85.6 | Solid
T(K) | K (W/(m*K)) |  |  | 25 | 336 |  | 373.8 | 155.6 |  |  |  |  | 273 | 168 |  |  |  |  | 273 | 218 |  | 273 | 83.7 | Solid
4 | 35.1 |  |  | 30 | 364 |  | 377.3 | 155.6 |  |  |  |  | 298 | 149 |  |  |  |  | 298 | 201 |  | 298 | 81.8 | Solid
6 | 52.2 |  |  | 35 | 370 | [7 empty] | 300 | 148 |  |  |  |  | 300 | 200 |  | 300 | 81.6 | Solid
8 | 69.7 |  |  | 40 | 355 | [7 empty] | 350 | 119 |  |  |  |  | 350 | 178 |  | 350 | 77.8 | Solid
10 | 86.8 |  |  | 45 | 328 | [7 empty] | 400 | 98.9 |  |  |  |  | 400 | 161 |  | 400 | 74.5 | Solid
14 | 121.5 |  |  | 50 | 302 |  | Diamond K (W/(m*K)) (Ref 96) | [5 empty] | 500 | 76.2 |  |  |  |  | 500 | 139 |  | 429.8 | 72.9 | Solid
20 | 170 |  |  | 60 | 262 |  | T (K) | Type I | Type IIa | Type IIb |  |  | 600 | 61.9 |  |  |  |  | 600 | 126 |  | 429.8 | 38.2 | Liquid
24 | 200 |  |  | 70 | 232 |  | 2 | 1.38 | 3.31 | 2 |  |  | 700 | 50.8 |  |  |  |  | 700 | 115 |  | 500 | 39.4 | Liquid
30 | 235 |  |  | 80 | 209 |  | 3 | 4.61 | 11.1 | 6.76 |  |  | 800 | 42.2 |  |  |  |  | 800 | 106 |  | 600 | 42.5 | Liquid
40 | 268 |  |  | 90 | 193 |  | 4 | 10.8 | 26.1 | 16 |  |  | 900 | 35.9 |  |  |  |  | 900 | 98.2 |  | 700 | 45.3 | Liquid
50 | 276 |  |  | 100 | 179 |  | 5 | 20.6 | 49.4 | 30.7 |  |  | 1000 | 31.2 |  |  |  |  | 1000 | 90.8 |  | 800 | 47.9 | Liquid
60 | 267 |  |  | 150 | 149 |  | 6 | 34.4 | 82 | 51 |  |  | 1100 | 27.9 |  |  |  |  | 1100 | 84.2 |  | 900 | 49.4 | Liquid
70 | 252 |  |  | 200 | 143 |  | 7 | 52.3 | 124 | 77.8 |  |  | 1200 | 25.7 |  |  |  |  | 1200 | 78.7
80 | 234 |  |  | 250 | 140 |  | 8 | 76.2 | 177 | 112 |  |  | 1300 | 24.4 |  |  |  |  | 1300 | 73.8
100 | 213 |  |  | 273 | 139 |  | 9 | 105 | 241 | 153 |  |  | 1400 | 23.5 |  |  |  |  | 1400 | 69.4
120 | 206 |  |  | 298 | 138 |  | 10 | 140 | 317 | 203 |  |  | 1500 | 22.7
298 | 209 |  |  | 300 | 138 |  | 11 | 179 | 400 | 258 |  |  | 1600 | 22.1
|  |  |  | 350 | 136 |  | 12 | 224 | 500 | 322 |  |  | 1685 | 22
|  |  |  | 400 | 134 |  | 13 | 276 | 610 | 696
|  |  |  | 500 | 130 |  | 14 | 333 | 732 | 477 |  |  | AlBeMet162 Ref 103
|  |  |  | 600 | 126 |  | 15 | 396 | 865 | 566 |  |  | T(K) | K (W/m/k)
|  |  |  | 700 | 122 |  | 16 | 465 | 1000 | 662 |  |  | 85 | 513.8418
|  |  |  | 800 | 118 |  | 18 | 615 | 1320 | 875 |  |  | 90 | 508.8657
|  |  |  | 900 | 115 |  | 20 | 787 | 1680 | 1120 |  |  | 100 | 484.4068
|  |  |  | 1000 | 112 |  | 25 | 1290 | 2710 | 1820 |  |  | 105 | 471.0068
|  |  |  | 1100 | 108 |  | 30 | 1880 | 3890 | 2650 |  |  | 115 | 441.0471
|  |  |  | 1200 | 105 |  | 35 | 2450 | 5180 | 3500 |  |  | 120 | 424.7914
|  |  |  | 1300 | 103 |  | 40 | 2940 | 6590 | 4400 |  |  | 130 | 394.4851
|  |  |  | 1400 | 100 |  | 45 | 3290 | 7930 | 5230 |  |  | 140 | 364.787
|  |  |  | 1500 | 98 |  | 50 | 3530 | 9210 | 5910 |  |  | 150 | 339.6743
|  |  |  | 1600 | 96 |  | 60 | 3740 | 11200 | 6750 |  |  | 160 | 317.4626
|  |  |  | 1700 | 94.4 |  | 70 | 3690 | 11900 | 6910 |  |  | 170 | 298.1585
|  |  |  | 1800 | 92.9 |  | 80 | 3510 | 11700 | 6570 |  |  | 180 | 283.8039
|  |  |  | 1900 | 91.5 |  | 90 | 3270 | 10900 | 6000 |  |  | 190 | 272.7877
|  |  |  | 2000 | 90.3 |  | 100 | 3000 | 10000 | 5420 |  |  | 200 | 265.211
|  |  |  | 2200 | 88.2 |  | 150 | 1950 | 6020 | 3250 |  |  | 225 | 251.4397
|  |  |  | 2400 | 86.6 |  | 200 | 1410 | 4030 | 2260 |  |  | 250 | 235.3858
|  |  |  | 2600 | 85.2 |  | 250 | 1100 | 2970 | 1700 |  |  | 275 | 216.4145
|  |  |  | 2800 | 84 |  | 273 | 994 | 2620 | 1520 |  |  | 293 | 207.4507
[7 empty] | 298 | 900 | 2320 | 1360 |  |  | 300 | 207.5236
[7 empty] | 300 | 895 | 2300 | 1350 |  |  | 305 | 207.6751
[7 empty] | 350 | 755 | 1850 | 1110
[7 empty] | 400 | 650 | 1540 | 932

## CTE
All CTE's in units of 1/K
Silicon (Ref. 64) |  |  | AlN (Ref. 64) |  |  | Invar36 (Ref. 64) |  |  | Molybdenum (Ref. 64) |  |  | SiC (Cesic) (Ref 99) |  |  | Silicon (Ref. 96)
T (K) | CTE |  | T (K) | CTE |  | T (K) | CTE |  | T (K) | CTE |  | T(K) | CTE |  | T (K) | CTE
25 | 0 |  | 75 | 3e-07 |  | 100 | 1.6e-06 |  | 25 | 4e-07 |  | 52.5 | 0 |  | 20 | 0
50 | -2e-07 |  | 100 | 5e-07 |  | 125 | 2.1e-06 |  | 50 | 1e-06 |  | 102.5 | 6e-08 |  | 25 | 0
75 | -5e-07 |  | 150 | 9e-07 |  | 150 | 2.2e-06 |  | 100 | 2.8e-06 |  | 150 | 4.3e-07 |  | 50 | -2e-07
100 | -4e-07 |  | 200 | 1.9e-06 |  | 175 | 2.1e-06 |  | 200 | 4.6e-06 |  | 200 | 1.07e-06 |  | 75 | -5e-07
150 | 5e-07 |  | 250 | 2e-06 |  | 200 | 1.7e-06 |  | 293 | 4.8e-06 |  | 260 | 2.09e-06 |  | 100 | -4e-07
200 | 1.5e-06 |  | 293 | 2.5e-06 |  | 225 | 1.6e-06 |  |  |  |  | 353 | 2.74e-06 |  | 150 | 5e-07
250 | 2.2e-06 |  |  |  |  | 250 | 1.5e-06 | [7 empty] | 200 | 1.5e-06
293 | 2.6e-06 |  |  |  |  | 275 | 1.6e-06 | [7 empty] | 250 | 2.2e-06
[6 empty] | 293 | 1.5e-06 | [7 empty] | 293 | 2.6e-06
Silicon (Ref. 64) | [14 empty] | 400 | 3.2e-06
T (K) | CTE | [13 empty] | 500 | 3.5e-06
25 | 0 |  | Cu98%Be2% (Ref. 66) | [5 empty] | SiC (Rohm-Haas) (Ref 78) |  |  | SiC (SSG) (Ref 88) |  |  | 600 | 3.7e-06
50 | -2e-07 |  | T (K) | CTE |  |  |  |  | T(K) | CTE |  | T(K) | CTE |  | 700 | 3.9e-06
75 | -5e-07 |  | 82 | 7.22e-06 |  |  |  |  | 133.15 | 4e-07 |  | 100 | -9e-08 |  | 800 | 4.1e-06
100 | -4e-07 |  | 96 | 9.01e-06 |  |  |  |  | 173.15 | 8e-07 |  | 150 | 5.8e-07 |  | 900 | 4.3e-06
150 | 5e-07 |  | 115 | 1.053e-05 |  |  |  |  | 273.15 | 1.9e-06 |  | 200 | 1.24e-06 |  | 1000 | 4.4e-06
200 | 1.5e-06 |  | 144 | 1.228e-05 |  |  |  |  | 473.15 | 3.7e-06 |  | 250 | 1.89e-06 |  | 1200 | 4.6e-06
250 | 2.2e-06 |  | 171 | 1.36e-05 | [7 empty] | 300 | 2.52e-06 |  | 1400 | 4.6e-06
293 | 2.6e-06 |  | 193 | 1.456e-05 | [10 empty] | 1600 | 4.7e-06
|  |  | 222 | 1.524e-05
|  |  | 253 | 1.55e-05
|  |  | 280 | 1.598e-05
|  |  | 293 | 1.615e-05
|  |  | 299 | 1.615e-05
CTE Reference 67
T (K) | 6061-T6 Al | 304 SS | 718 Inconel | Beryllium Copper | Ti-6Al-4V | NbTi | Teflon | Polyamide | G10 CR (Normal) | G10 CR (warp)
5 | -2.19194125e-06 | -3.1273896e-06 | -1.663273e-06 | -3.58552995e-06 | -1.6923015e-06 | -1.7565371e-06 | 3.201253e-05 | 1.3679805e-06 | 4.556339e-06 | 2.3687805e-06
10 | -1.334965e-06 | -2.2340628e-06 | -1.119292e-06 | -2.5664496e-06 | -1.224406e-06 | -9.881668e-07 | 3.135372e-05 | 4.181284e-06 | 5.365756e-06 | 2.668722e-06
25 | 1.14546875e-06 | 2.6505e-07 | 4.48175e-07 | 2.4650625e-07 | 1.144625e-07 | 1.0701125e-06 | 3.002925e-05 | 1.19625625e-05 | 7.758475e-06 | 3.5395125e-06
50 | 4.977875e-06 | 3.86115e-06 | 2.8457e-06 | 4.1808e-06 | 2.12985e-06 | 3.74815e-06 | 2.9995e-05 | 2.29485e-05 | 1.16279e-05 | 4.89405e-06
75 | 8.43321875e-06 | 6.806925e-06 | 4.974575e-06 | 7.28154375e-06 | 3.8751625e-06 | 5.6126625e-06 | 3.267725e-05 | 3.18396875e-05 | 1.5349275e-05 | 6.1276125e-06
100 | 1.15115e-05 | 9.1728e-06 | 6.8348e-06 | 9.6744e-06 | 5.3504e-06 | 6.8102e-06 | 3.8076e-05 | 3.9079e-05 | 1.89226e-05 | 7.2402e-06
125 | 1.421271875e-05 | 1.10292e-05 | 8.426375e-06 | 1.148503125e-05 | 6.5555625e-06 | 7.4873125e-06 | 4.619125e-05 | 4.51093125e-05 | 2.2347875e-05 | 8.2318125e-06
150 | 1.6536875e-05 | 1.244655e-05 | 9.7493e-06 | 1.28391e-05 | 7.49065e-06 | 7.79055e-06 | 5.7023e-05 | 5.03735e-05 | 2.56251e-05 | 9.10245e-06
175 | 1.848396875e-05 | 1.3495275e-05 | 1.0803575e-05 | 1.386226875e-05 | 8.1556625e-06 | 7.8664625e-06 | 7.057125e-05 | 5.53144375e-05 | 2.8754275e-05 | 9.8521125e-06
200 | 2.0054e-05 | 1.42458e-05 | 1.15892e-05 | 1.46802e-05 | 8.5506e-06 | 7.8616e-06 | 8.6836e-05 | 6.0375e-05 | 3.17354e-05 | 1.04808e-05
225 | 2.124696875e-05 | 1.476855e-05 | 1.2106175e-05 | 1.541855625e-05 | 8.6754625e-06 | 7.9225125e-06 | 0.00010581725 | 6.59980625e-05 | 3.4568475e-05 | 1.09885125e-05
250 | 2.2062875e-05 | 1.513395e-05 | 1.23545e-05 | 1.6203e-05 | 8.53025e-06 | 8.19575e-06 | 0.000127515 | 7.26265e-05 | 3.72535e-05 | 1.137525e-05
275 | 2.250171875e-05 | 1.5412425e-05 | 1.2334175e-05 | 1.715919375e-05 | 8.1149625e-06 | 8.8278625e-06 | 0.00015192925 | 8.07031875e-05 | 3.9790475e-05 | 1.16410125e-05
300 | 2.25635e-05 | 1.56744e-05 | 1.20452e-05 | 1.84128e-05 | 7.4296e-06 | 9.9654e-06 | 0.00017906 | 9.0671e-05 | 4.21794e-05 | 1.17858e-05
| CTE Reference 69 |  |  |  |  | Cu (Ref. 70)
T (K) | Cu60.6Zn37.0Fe0.5Pb1.9 | Cu85.6Zn12.0Mn1.0Fe0.6Sn0.3Pb0.5 | Cu56.9Zn40.00.2Mn0.8Fe1.2Sn0.7Pb0.2 | Cu60.8Zn39.0Fe0.2 |  | T (K) | CTE
77 | 1.4e-05 | 1.38e-05 | 1.3e-05 | 1.42e-05 |  | 50 | 4.64e-06
83 | 1.45e-05 | 1.389e-05 | 1.34e-05 | 1.44e-05 |  | 100 | 1.161e-05
93 | 1.52e-05 | 1.4e-05 | 1.41e-05 | 1.46e-05 |  | 150 | 1.518e-05
103 | 1.57e-05 | 1.405e-05 | 1.48e-05 | 1.48e-05 |  | 200 | 1.659e-05
113 | 1.62e-05 | 1.41e-05 | 1.539e-05 | 1.499e-05 |  | 250 | 1.786e-05
123 | 1.649e-05 | 1.415e-05 | 1.59e-05 | 1.52e-05 |  | 300 | 1.821e-05
133 | 1.679e-05 | 1.42e-05 | 1.64e-05 | 1.539e-05
143 | 1.7e-05 | 1.44e-05 | 1.679e-05 | 1.56e-05
153 | 1.73e-05 | 1.46e-05 | 1.719e-05 | 1.579e-05
163 | 1.77e-05 | 1.57e-05 | 1.77e-05 | 1.609e-05
173 | 1.84e-05 | 1.56e-05 | 1.81e-05 | 1.64e-05
183 | 1.909e-05 | 1.649e-05 | 1.88e-05 | 1.679e-05
193 | 1.979e-05 | 1.73e-05 | 1.95e-05 | 1.73e-05
203 | 2.019e-05 | 1.81e-05 | 2.009e-05 | 1.78e-05
213 | 2.04e-05 | 1.85e-05 | 2.03e-05 | 1.85e-05
223 | 2.05e-05 | 1.869e-05 | 2.035e-05 | 1.909e-05
233 | 2.054e-05 | 1.88e-05 | 2.04e-05 | 1.96e-05
243 | 2.06e-05 | 1.89e-05 | 2.045e-05 | 1.97e-05
253 | 2.07e-05 | 1.895e-05 | 2.05e-05 | 1.979e-05
263 | 2.075e-05 | 1.9e-05 | 2.054e-05 | 1.99e-05
273 | 2.079e-05 | 1.905e-05 | 2.06e-05 | 2e-05
283 | 2.084e-05 | 1.919e-05 | 2.065e-05 | 2.009e-05
293 | 2.089e-05 | 1.915e-05 | 2.07e-05 | 2.019e-05
303 | 2.094e-05 | 1.92e-05 | 2.079e-05 | 2.03e-05
313 | 2.1e-05 | 1.93e-05 | 2.089e-05 | 2.035e-05
323 | 2.11e-05 | 1.94e-05 | 2.1e-05 | 2.04e-05
CTE=1e-6*(a+bT+cT^2+dT^3+eT^4)
| Poco SiC (Ref 90) | Ceraform SiC (Ref. 65)
a | -0.6885 | -0.5139
b | 0.008001 | 0.002073
c | 8.355e-06 | 5.04e-05
d | 0 | -1.022e-07
e | 0 | 5.834e-11
Tmin | 89 | 5
Tmax | 400 | 900
T | 293
CTE | 2.373061395e-06 | 2.279533e-06
alpha=10^(a+blogT+c(logT)^2+d(logT)^3+e(logT)^4+f(logT)^5+g(logT)^6+h(logT)^7+i(logT)^8)/1e6 (cm/cm/K) (Reference 72)
Coefficient | OFHC Copper
a | -60.6339
b | 276.779
c | -546.197
d | 580.1
e | -355.82
f | 126.778
g | -24.4575
h | 1.98124
i | 0
Tmin | 4
Tmax | 300
% error
Enter T (K) | 294
log10(T) | 2.468347
alpha (1/K) | 1.809968e-05
T(K) | MgSiN2 (Ref 80) |  | T(K) | AlN (Ref 80) |  | T(K) | b-Si3N4 (Ref 80)
80 | 4.26e-07 |  | 90 | -1.4e-07 |  | 300 | 1.19e-06
100 | 6.17e-07 |  | 100 | -9e-09 |  | 350 | 1.59e-06
110 | 7.25e-07 |  | 150 | 8.4e-07 |  | 400 | 1.94e-06
120 | 8.42e-07 |  | 200 | 1.62e-06
130 | 9.67e-07 |  | 250 | 2.24e-06
140 | 1.1e-06 |  | 300 | 2.77e-06
150 | 1.24e-06 |  | 350 | 3.25e-06
200 | 2.08e-06 |  | 400 | 3.68e-06
250 | 3.13e-06
300 | 3.82e-06
350 | 4.3e-06
400 | 4.7e-06
| Ref (81) |  |  |  |  | CoorsTek UltraSiC (ref 93)
T(K) | Si | Ge | InSb |  |  | T(K) | alpha
10 |  |  | <-0.06e-6 |  |  | 60.06757 | 5.316456e-07
20 |  |  | -1e-07 |  |  | 119.6622 | 5.468354e-07
30 |  |  | -1.72e-06 |  |  | 140 | 5.924051e-07
40 | -5e-08 | 7e-08 | -8.2e-07 |  |  | 160.3378 | 6.683544e-07
50 | -2e-07 | 200000 | -3.3e-07 |  |  | 179.7297 | 8.43038e-07
60 | -4.1e-07 | 3.9e-07 | 2.8e-07 |  |  | 200.0676 | 1.063291e-06
70 | -5.9e-07 | 6.7e-07 | 8.9e-07 |  |  | 219.9324 | 1.313924e-06
80 | -7.7e-07 | 1.05e-06 | 1.5e-06 |  |  | 240.2703 | 1.572152e-06
90 | -5.1e-07 | 1.54e-06 | 2.18e-06 |  |  | 259.6622 | 1.731646e-06
100 | -3.1e-07 | 2.2e-06 | 2.76e-06 |  |  | 270.0676 | 1.906329e-06
110 | -1.5e-07 | 2.79e-06 | 2.22e-06 |  |  | 280 | 1.944304e-06
120 | 1e-08 | 3.25e-06 | 2.48e-06 |  |  | 288.5135 | 2.012658e-06
130 | 1.6e-07 | 3.62e-06 | 3.67e-06 |  |  | 294.6622 | 2.179747e-06
140 | 3.1e-07 | 3.91e-06 | 3.83e-06 |  |  | 312.1622 | 2.41519e-06
150 | 4.7e-07 | 4.12e-06 | 3.96e-06 |  |  | 332.5 | 2.612658e-06
160 | 6.5e-07 | 4.29e-06 | 4.08e-06
170 | 8.4e-07 | 4.45e-06 | 4.17e-06
180 | 1.05e-06 | 4.58e-06 | 4.27e-06
190 | 1.28e-06 | 4.7e-06 | 4.35e-06
200 | 1.49e-06 | 4.82e-06 | 4.43e-06
210 | 1.67e-06 | 4.93e-06 | 4.51e-06
220 | 1.83e-06 | 5.03e-06 | 4.58e-06
230 | 1.97e-06 | 5.13e-06 | 4.64e-06
240 | 2.07e-06 | 5.23e-06 | 4.71e-06
250 | 2.16e-06 | 5.32e-06 | 4.78e-06
260 | 2.22e-06 | 5.42e-06 | 4.83e-06
270 | 2.27e-06 | 5.5e-06 | 4.89e-06
280 | 2.3e-06 | 5.59e-06 | 4.95e-06
290 | 2.31e-06 | 5.67e-06 | 5e-06
300 | 2.33e-06 | 5.75e-06 | 5.04e-06
alpha = a + bt + ct^2 + dt^3 (ref 82)
Coeff | Hysol EA9361 |  |  | Epo-Tek 301-2 (Ref 83)
a | 0.0003578747 |  |  | T | alpha (1/K)
b | -5.75958074e-06 |  |  | 89 - 144 | 2.57e-05
c | 3.274458e-08 |  |  | 144 - 200 | 4.45e-05
d | -5.588e-11 |  |  | 200 - 294 | 5.65e-05
Tmin | 80
Tmax | 300
Enter T (K) | 80
Alpha (1/K) | 7.806295472e-05
alpha = a + bT + cT^2 + dT^3 + eT^5 (ref 85)
Coeff | Beryllium
a | 8.283869e-06
b | -2.021446e-07
c | 1.721215e-09
d | -4.6127188e-12
e | 4.1495e-15
Tmin | 89
Tmax | 430
Enter T (K) | 100
Alpha (1/K) | 1.083788e-06
alpha = a + bT + cT^2 + dT^3 (ref 89)
Coeff | SiC (IBCOL)
a | 7.438e-07
b | -2.289e-08
c | 1.9191e-10
d | -3.2498e-13
Tmin | 12
Tmax | 300
Enter T (K) | 12
Alpha (1/K) | 4.961935e-07
alpha Hg(1-x)Cd(x)Te Ref 94 (5-8% errors)
| x |  |  |  |  | Be (Ref. 96) |  |  | AlN (Ref. 96) |  |  |  | W (Ref. 96) |  |  | Diamond (Ref 96)
T (K) | 0 | 0.2 | 0.7 | 1 |  | T (K) | CTE |  | T (K) | Polycrystalline | //c-axis |  | T (K) | CTE |  | T (K) | CTE
5 | -1.399187e-06 | -2.998659e-07 | -2.342248e-08 | -6.085734e-07 |  | 75 | 5e-07 |  | 75 | 3e-07 | -2.5e-08 |  | 5 | 6e-10 |  | 25 | -1e-07
10 | -2.752287e-06 | -1.944858e-06 | -1.063554e-06 | -1.301789e-06 |  | 100 | 1.3e-06 |  | 100 | 5e-07 | -2.5e-08 |  | 25 | 2.1e-07 |  | 50 | -6e-08
15 | -3.411332e-06 | -3.113392e-06 | -2.067213e-06 | -2.0966e-06 |  | 200 | 7.1e-06 |  | 150 | 9e-07 | -2.2e-08 |  | 50 | 8.8e-07 |  | 100 | 5e-08
20 | -3.661998e-06 | -3.805057e-06 | -2.93285e-06 | -2.770089e-06 |  | 293 | 1.13e-05 |  | 200 | 1.9e-06 | -1.7e-08 |  | 100 | 2.6e-06 |  | 150 | 2e-07
25 | -3.680498e-06 | -3.870706e-06 | -3.16342e-06 | -3.004346e-06 |  | 400 | 1.36e-05 |  | 250 | 2e-06 | -9e-09 |  | 200 | 4.1e-06 |  | 200 | 4e-07
30 | -3.531614e-06 | -3.582361e-06 | -3.010156e-06 | -3.046006e-06 |  | 500 | 1.51e-05 |  | 293 | 2.5e-06 | 0 |  | 293 | 4.5e-06 |  | 250 | 7e-07
35 | -3.071321e-06 | -3.083409e-06 | -2.561442e-06 | -2.901743e-06 |  | 600 | 1.66e-05 |  | 300 | 2.6e-06 | 1e-09 |  | 400 | 4.5e-06 |  | 293 | 1e-06
40 | -2.458853e-06 | -2.467647e-06 | -2.102023e-06 | -2.6057e-06 |  | 700 | 1.78e-05 |  | 400 | 3.8e-06 | 3.3e-08 |  | 500 | 4.6e-06 |  | 350 | 1.5e-06
50 | -9.423943e-07 | -1.27343e-06 | -1.127371e-06 | -1.483744e-06 |  | 800 | 1.91e-05 |  | 500 | 4.4e-06 | 7e-08 |  | 600 | 4.7e-06 |  | 400 | 1.8e-06
60 | 4.987423e-07 | -2.400259e-07 | -2.094766e-07 | -4.777138e-07 |  | 900 | 2e-05 |  | 600 | 4.8e-06 | 1.1e-07 |  | 700 | 4.8e-06 |  | 500 | 2.3e-06
75 | 1.907777e-06 | 9.23574e-07 | 9.215445e-07 | 7.379905e-07 |  | 1000 | 2.09e-05 |  | 700 | 5.2e-06 | 1.54e-07 |  | 800 | 5e-06 |  | 600 | 2.8e-06
100 | 3.380912e-06 | 2.101283e-06 | 2.181204e-06 | 1.951e-06 |  | 1200 | 2.23e-05 |  | 800 | 5.5e-06 | 2.01e-07 |  | 900 | 5e-06 |  | 700 | 3.2e-06
125 | 3.914766e-06 | 2.828687e-06 | 2.913135e-06 | 2.796096e-06 |  | 1400 | 2.33e-05 |  | 900 | 5.8e-06 | 2.5e-07 |  | 1000 | 5.2e-06 |  | 800 | 3.7e-06
150 | 4.293151e-06 | 3.27404e-06 | 3.410395e-06 | 3.424266e-06 |  | 1500 | 2.37e-05 |  | 1000 | 6e-06 | 3.02e-07 |  | 1200 | 5.3e-06 |  | 900 | 4e-06
175 | 4.51092e-06 | 3.609812e-06 | 3.78782e-06 | 3.891351e-06 |  |  |  |  | 1100 | 6.2e-06 | 3.55e-07 |  | 1400 | 5.4e-06 |  | 1000 | 4.4e-06
200 | 4.696205e-06 | 3.854146e-06 | 4.069377e-06 | 4.217579e-06 |  |  |  |  | 1200 | 6.3e-06 | 4.11e-07 |  | 1600 | 5.6e-06 |  | 1100 | 4.7e-06
225 | 4.794184e-06 | 4.047171e-06 | 4.285256e-06 | 4.37521e-06 |  |  |  |  | 1300 | 6.4e-06 | 4.67e-07 |  | 1800 | 5.8e-06 |  | 1200 | 5e-06
250 | 4.832157e-06 | 4.177123e-06 | 4.426657e-06 | 4.451245e-06 |  | In (Ref. 96) |  |  | 1400 | 6.4e-06 | 5.24e-07 |  | 2000 | 6.1e-06 |  | 1300 | 5.2e-06
275 | 4.820426e-06 | 4.237081e-06 | 4.549356e-06 | 4.460074e-06 |  | T (K) | CTE |  | 1500 | 6.5e-06 | 5.82e-07 |  | 2200 | 6.6e-06 |  | 1400 | 5.4e-06
293 | 4.808351e-06 | 4.262437e-06 | 4.578417e-06 | 4.431841e-06 |  | 100 | 2.54e-05 |  | 1600 | 6.5e-06 | 6.4e-07 |  | 2400 | 7.1e-06 |  | 1500 | 5.6e-06
[6 empty] | 200 | 2.81e-05 |  | 1700 | 6.6e-06 | 6.98e-07 |  | 2600 | 7.8e-06 |  | 1600 | 5.8e-06
[6 empty] | 293 | 3.21e-05 | [5 empty] | 2800 | 8.3e-06 |  | 1650 | 5.8e-06
[6 empty] | 400 | 4.03e-05 | [5 empty] | 3000 | 9.2e-06
[13 empty] | 3200 | 1e-05
[13 empty] | 3400 | 1.08e-05
[13 empty] | 3600 | 1.16e-05
Borosilicate (Ref. 97) |  |  | Fused Silica (ref. 97) |  |  | Green Zerodur (Ref. 97) |  |  | Zerodur (Ref. 97)
T (K) | CTE |  | T (K) | CTE |  | T (K) | CTE |  | T (K) | CTE |  | ULE (Ref. 97) |  |  |  | AlBeMet162 (Ref. 104)
0 | 0 |  | 0 | 0 |  | 0 | 0 |  | 15 | 9.667e-08 |  | T (K) | CTE |  |  | T(K) | CTE
5 | -1.32e-07 |  | 5 | 6.859e-08 |  | 15 | -1.48e-07 |  | 20 | -3.38e-07 |  | 0 | 6.492e-11 |  |  | 100 | 7.410041e-06
15 | -2.8e-07 |  | 7.5 | -1.37e-07 |  | 20 | -2.4e-07 |  | 35 | -3.82e-07 |  | 10 | -3.56e-07 |  |  | 110 | 7.335333e-06
25 | -1.88e-07 |  | 10 | -2.46e-07 |  | 35 | -3.25e-07 |  | 45 | -3.64e-07 |  | 20 | -7.92e-07 |  |  | 120 | 7.600241e-06
35 | 7.161e-08 |  | 15 | -4.53e-07 |  | 45 | -3.36e-07 |  | 65 | -2.31e-07 |  | 30 | -9e-07 |  |  | 130 | 7.987719e-06
45 | 3.37e-07 |  | 20 | -5.96e-07 |  | 55 | -3.12e-07 |  | 115 | 7.17e-08 |  | 50 | -1.042e-06 |  |  | 140 | 8.339775e-06
50 | 6.59e-07 |  | 25 | -6.7e-07 |  | 65 | -2.59e-07 |  | 200 | 3.067e-08 |  | 100 | -8.43e-07 |  |  | 150 | 8.721783e-06
75 | 1.27e-06 |  | 30 | -7.22e-07 |  | 75 | -1.09e-07 |  | 275 | 8.429e-08 |  | 150 | -5.8e-07 |  |  | 160 | 9.135808e-06
125 | 2.021e-06 |  | 50 | -7.72e-07 |  | 90 | 1.28e-07 |  |  |  |  | 200 | -2.89e-07 |  |  | 170 | 9.693987e-06
175 | 2.462e-06 |  | 75 | -6.95e-07 |  | 125 | 6.76e-07 |  |  |  |  | 215 | -2.02e-07 |  |  | 180 | 1.002392e-05
220 | 3.04e-06 |  | 100 | -4.81e-07 |  | 175 | 1.536e-06 |  |  |  |  | 273.15 | 4.228e-08 |  |  | 190 | 1.045937e-05
273.15 | 3.245e-06 |  | 150 | 9.774e-08 |  | 225 | 2.264e-06 |  |  |  |  | 300 | 1.151e-08 |  |  | 200 | 1.079638e-05
|  |  | 200 | 1.93e-07 |  | 275 | 2.889e-06 | [8 empty] | 210 | 1.109407e-05
|  |  | 250 | 3.41e-07 | [11 empty] | 220 | 1.136182e-05
|  |  | 300 | 4.08e-07 | [11 empty] | 230 | 1.167363e-05
[16 empty] | 240 | 1.2065e-05
[16 empty] | 250 | 1.267677e-05
BaF2 (Ref 109, p. 1021) |  |  | PEEK (ref. 106) |  |  | Ref. 107 | [9 empty] | 260 | 1.309867e-05
T(K) | CTE |  | T (K) | CTE |  | T (K) | MgF2 | ZnS | CaF2 | ZnSe | MgO | CdTe | Glass 1173 |  |  | 270 | 1.357333e-05
25 | 2e-07 |  | 11.719702 | 1.1e-06 |  | 60 |  | 3.4e-07 | [7 empty] | 280 | 1.391097e-05
50 | 3.4e-06 |  | 17.6067 | 3.0223e-06 |  | 65 |  |  | 3.6e-06 |  | 6.1e-07 |  | 1.05e-05 |  |  | 290 | 1.424861e-05
75 | 6.7e-06 |  | 26.1087 | 7.0701e-06 |  | 70 | 6e-07 | 5.3e-07 | 4.1e-06 | 1.12e-06 | 7.8e-07 | 7e-07 | 1.09e-05 |  |  | 293 | 1.453211e-05
100 | 9.5e-06 |  | 38.8716 | 1.2403e-05 |  | 80 | 7.8e-07 | 7.5e-07 | 5.11e-06 | 1.81e-06 | 1.14e-06 | 1.24e-06 | 1.14e-05 |  |  | 300 | 1.447045e-05
150 | 1.36e-05 |  | 50.3082 | 1.6946e-05 |  | 90 | 1.2e-06 | 1.07e-06 | 6.35e-06 | 2.46e-06 | 1.58e-06 | 1.72e-06 | 1.18e-05 |  |  | 310 | 1.438611e-05
200 | 1.6e-05 |  | 64.1406 | 2.228e-05 |  | 100 | 1.75e-06 | 1.52e-06 | 7.6e-06 | 3.07e-06 | 2.1e-06 | 2.28e-06 | 1.22e-05 |  |  | 320 | 1.46984e-05
250 | 1.83e-05 |  | 75.8486 | 2.6528e-05 |  | 110 | 2.25e-06 | 2.08e-06 | 8.81e-06 | 3.58e-06 | 2.61e-06 | 2.65e-06 | 1.25e-05 |  |  | 330 | 1.46984e-05
293 | 1.98e-05 |  | 91.0324 | 3.0779e-05 |  | 120 | 2.87e-06 | 2.57e-06 | 9.89e-06 | 4.04e-06 | 3.2e-06 | 3.04e-06 | 1.27e-05 |  |  | 340 | 1.495807e-05
300 | 1.99e-05 |  | 102.5032 | 3.2761e-05 |  | 130 | 3.45e-06 | 3.01e-06 | 1.09e-05 | 4.46e-06 | 3.86e-06 | 3.33e-06 | 1.29e-05 |  |  | 350 | 1.518226e-05
350 | 2.13e-05 |  | 114.5074 | 3.4842e-05 |  | 140 | 4.02e-06 | 3.4e-06 | 1.17e-05 | 4.77e-06 | 4.37e-06 | 3.6e-06 | 1.31e-05 |  |  | 360 | 1.541653e-05
|  |  | 126.2615 | 3.5642e-05 |  | 150 | 4.63e-06 | 3.78e-06 | 1.26e-05 | 5.08e-06 | 4.95e-06 | 3.8e-06 | 1.33e-05 |  |  | 370 | 1.580591e-05
|  |  | 150.8285 | 3.803e-05 |  | 160 | 5.22e-06 | 4.14e-06 | 1.33e-05 | 5.37e-06 | 5.48e-06 | 3.97e-06 | 1.34e-05 |  |  | 380 | 1.577188e-05
Fused Silica (Ref 108) |  |  | 177.0024 | 4.0224e-05 |  | 170 | 5.7e-06 | 4.48e-06 | 1.39e-05 | 5.58e-06 | 6e-06 | 4.11e-06 | 1.35e-05 |  |  | 390 | 1.597395e-05
T(K) | CTE |  | 199.9689 | 4.2315e-05 |  | 180 | 6.18e-06 | 4.76e-06 | 1.45e-05 | 5.79e-06 | 6.49e-06 | 4.23e-06 | 1.36e-05 |  |  | 400 | 1.613955e-05
25 | -7e-07 |  | 225.8769 | 4.441e-05 |  | 190 | 6.65e-06 | 5.03e-06 | 1.5e-05 | 5.99e-06 | 6.95e-06 | 4.33e-06 | 1.37e-05
60 | -8.3e-07 |  | 250.7165 | 4.6405e-05 |  | 200 | 7.13e-06 | 5.26e-06 | 1.55e-05 | 6.17e-06 | 7.39e-06 | 4.45e-06 | 1.38e-05
65 | -8.15e-07 |  | 277.1736 | 4.7416e-05 |  | 210 | 7.7e-06 | 5.5e-06 | 1.59e-05 | 6.3e-06 | 7.8e-06 | 4.5e-06 | 1.38e-05
70 | -8e-07 |  | 289.859484 | 4.8e-05 |  | 220 | 7.9e-06 | 5.7e-06 | 1.64e-05 | 6.5e-06 | 8.2e-06 | 4.6e-06 | 1.39e-05
80 | -7.44e-07 |  |  |  |  | 230 | 8.3e-06 | 5.9e-06 | 1.68e-05 | 6.7e-06 | 8.5e-06 | 4.7e-06 | 1.4e-05
90 | -6.88e-07 |  |  |  |  | 240 | 8.6e-06 | 6e-06 | 1.72e-05 | 6.8e-06 | 8.8e-06 | 4.8e-06 | 1.41e-05
100 | -6.32e-07 |  | LiF (Ref 108) |  |  | 250 | 9e-06 | 6.2e-06 | 1.75e-05 | 6.9e-06 | 9.1e-06 | 4.9e-06 | 1.41e-05
110 | -5.76e-07 |  | T(K) | CTE |  | 260 | 9.3e-06 | 6.4e-06 | 1.78e-05 | 7e-06 | 9.4e-06 | 5e-06 | 1.42e-05
120 | -5.2e-07 |  | 23 | 2e-07 |  | 270 | 9.6e-06 | 6.6e-06 | 1.81e-05 | 7.1e-06 | 9.7e-06 | 5.1e-06 | 1.43e-05
130 | -4.42e-07 |  | 48 | 1.2e-06 |  | 280 | 9.9e-06 | 6.7e-06 | 1.84e-05 | 7.2e-06 | 1e-05 | 5.2e-06 | 1.43e-05
140 | -3.64e-07 |  | 73 | 4.4e-06 |  | 290 | 1.02e-05 | 6.8e-06 | 1.87e-05 | 7.3e-06 | 1.02e-05 | 5.3e-06 | 1.44e-05
150 | -2.86e-07 |  | 123 | 1.48e-05 |  | 300 | 1.04e-05 | 6.9e-06 | 1.89e-05 | 7.4e-06 | 1.04e-05 | 5.3e-06 | 1.44e-05
160 | -2.08e-07 |  | 173 | 2.34e-05 |  | 310 | 1.07e-05 | 7e-06 | 1.91e-05 | 7.5e-06 | 1.06e-05 | 5.4e-06 | 1.45e-05
170 | -1.3e-07 |  | 223 | 2.9e-05
180 | -7.4e-08 |  | 273 | 3.23e-05
190 | -1.8e-08 |  | 293 | 3.32e-05 |  | LiF (Ref 109, p. 1036) |  |  | Fused Silica (Ref 109, p. 358)
200 | 3.8e-08 |  | 373 | 3.64e-05 |  | T(K) | CTE |  | T(K) | CTE
210 | 9.4e-08 |  | 473 | 4.04e-05 |  | 10 | 2e-07 |  | 80 | -7e-07
220 | 1.5e-07 |  | 573 | 4.46e-05 |  | 20 | 5e-07 |  | 100 | -5.3e-07
230 | 1.9e-07 |  | 673 | 4.92e-05 |  | 25 | 7e-07 |  | 120 | -3.8e-07
240 | 2.3e-07 |  | 773 | 5.43e-05 |  | 50 | 2.2e-06 |  | 140 | -2.4e-07
250 | 2.7e-07 |  | 873 | 6e-05 |  | 75 | 5.5e-06 |  | 160 | -1e-07
260 | 3.1e-07 |  | 973 | 6.64e-05 |  | 100 | 1e-05 |  | 180 | 2e-08
270 | 3.5e-07 |  | 1073 | 7.35e-05 |  | 150 | 1.963e-05 |  | 200 | 1.3e-07
280 | 3.698e-07 |  |  |  |  | 200 | 2.61e-05 |  | 250 | 3.5e-07
290 | 3.902e-07 |  |  |  |  | 250 | 3.1e-05 |  | 293 | 4.9e-07
293 | 4.1e-07 |  |  |  |  | 293 | 3.39e-05 |  | 350 | 5.7e-07
[6 empty] | 300 | 3.44e-05 |  | 400 | 6.1e-07
[6 empty] | 400 | 3.86e-05

## Integrated Expansion
Reference Temperature = 293 K All CTE's from Cryogenic CTE sheet
(L(T)-L(293))/L(293)
T (K) | Silicon (Ref 64) |  | T (K) | AlN (Ref 64) |  | T (K) | Mo (Ref 96) |  | T (K) | Cesic (Ref 99) |  |  | Delta L/L (ref 100)
25 | -0.00022 |  | 75 | -0.0003 |  | 20 | -0.00092 |  | 20 | -0.0002218551 |  | T | Tra-Con F113 | Epotek 301-2 | Hysol EA 9361
50 | -0.00022 |  | 100 | -0.00039 |  | 25 | -0.00092 |  | 40 | -0.0002218551 |  | 100 | -0.0107 | -0.00966 | -0.0133
75 | -0.00023 |  | 150 | -0.00026 |  | 50 | -0.00091 |  | 60 | -0.0002218551 |  | 150 | -0.00871 | -0.0077 | -0.0113
100 | -0.00024 |  | 200 | -0.00019 |  | 100 | -0.00083 |  | 80 | -0.0002218551 |  | 200 | -0.0062 | -0.00545 | -0.00869
150 | -0.00024 |  | 250 | -0.0001 |  | 200 | -0.00045 |  | 100 | -0.0002216195 |  | 250 | -0.00327 | -0.00283 | -0.00469
200 | -0.00019 |  | 293 | 0 |  | 293 | 0 |  | 120 | -0.0002196735 |  | 293 | 0 | 0 | 0
250 | -0.0001 |  |  |  |  | 400 | 0.00052 |  | 140 | -0.0002150773
293 | 0 |  |  |  |  | 500 | 0.00103 |  | 160 | -0.0002069917 |  | T (K) | CuW (20%Cu, 80%W) (Ref 96)
[6 empty] | 600 | 0.00155 |  | 180 | -0.0001935093 |  | 273 | -0.00014
T (K) | Invar36 (Ref 64) |  | T (K) | Moly (Ref 64) |  | 700 | 0.00209 |  | 200 | -0.0001744984 |  | 373 | 0.00058
100 | -0.00035 |  | 25 | -0.00092 |  | 800 | 0.00265 |  | 220 | -0.0001484733 |  | 423 | 0.00097
125 | -0.0003 |  | 50 | -0.00091 |  | 900 | 0.00324 |  | 240 | -0.0001159738 |  | 473 | 0.00134
150 | -0.00025 |  | 100 | -0.00083 |  | 1000 | 0.00385 |  | 260 | -7.623885e-05 |  | 523 | 0.00175
175 | -0.00019 |  | 200 | -0.00045 |  | 1200 | 0.00514 |  | 280 | -3.095262e-05 |  | 573 | 0.00218
200 | -0.00015 |  | 293 | 0 |  | 1400 | 0.00653 |  | 293 | 0 |  | 623 | 0.00262
225 | -0.00011 |  |  |  |  | 1600 | 0.00802 |  |  |  |  | 673 | 0.00309
250 | -7e-05 |  |  |  |  | 1800 | 0.00964 |  |  |  |  | 723 | 0.00357
275 | -3e-05 |  |  |  |  | 2000 | 0.01145 |  |  |  |  | 773 | 0.00407
293 | 0 |  |  |  |  | 2200 | 0.01347 |  |  |  |  | 823 | 0.00459
[6 empty] | 2400 | 0.01577 |  |  |  |  | 873 | 0.00513
[6 empty] | 2600 | 0.01842
[6 empty] | 2800 | 0.0215
| (L(t)-L(293))/L(293)=(a+bT+cT^2+dT^3+eT^4)/1e5 if T >= Tlow; = f if T < Tlow; (Ref 72) | [15 empty] | Ref (79)
| 6061-T6 Al | 3003-F Al | 5083-O -Al | 304-SS | 310-SS | 316-SS | 718 Inconel | Beryllium Copper | Ti-6Al-4V | Teflon | Polyamide (Nylon) | G10-CR Normal Direction | G10-CR Warp Direction | Invar (Fe-36Ni) | Nickel Steel | Molybdenum | NbTi
a | -412.77 | -412.77 | -412.77 | -295.54 | -295.54 | -295.54 | -236.8 | -311.5 | -171.1 | -2125 | -1389 | -719.8 | -246.9 | -52.65 | -210.4 | -85.9368 | -186.2
b | -0.30389 | -0.30389 | -0.30389 | -0.39811 | -0.39811 | -0.39811 | -0.212 | -0.44498 | -0.214 | -0.8201 | -0.1561 | 0.4455 | 0.2064 | 0.1009 | -0.05699 | -0.284701 | -0.2568
c | 0.0087696 | 0.0087696 | 0.0087696 | 0.0092683 | 0.0092683 | 0.0092683 | 0.005497 | 0.010133 | 0.004807 | 0.06161 | 0.02988 | 0.007505 | 0.003072 | 0.0008395 | 0.005072 | 0.00407025 | 0.008334
d | -9.9821e-06 | -9.9821e-06 | -9.9821e-06 | -2.0261e-05 | -2.0261e-05 | -2.0261e-05 | -6.882e-06 | -2.4718e-05 | -7.111e-06 | -0.0003171 | -7.948e-05 | -2.219e-06 | -3.226e-06 | -1.973e-06 | -1.381e-05 | -9.3804e-06 | -2.951e-05
e | 0 | 0 | 0 | 1.7127e-08 | 1.7127e-08 | 1.7127e-08 | 0 | 2.6277e-08 | 0 | 6.85e-07 | 1.181e-07 | 0 | 0 | 8.794e-11 | 1.897e-08 | 7.59036e-09 | 3.908e-08
Tlow | 18 | 18 | 18 | 23 | 23 | 23 | 20 | 24 | 24 | 0 | 0 | 0 | 0 | 80 | 6 | 0 | 0
f | -415.45 | -415.45 | -415.45 | -300.04 | -300.04 | -300.04 | -238.87 | -316.68 | -173.61 | 0 | 0 | 0 | 0 | -40 | -210.56 | 0 | 0
Tmin | 4 | 4 | 4 | 4 | 4 | 4 | 4 | 4 | 4 | 4 | 4 | 10 | 12 | 4 | 4 | 20 | 4
Tmax | 300 | 300 | 300 | 300 | 300 | 300 | 300 | 300 | 300 | 300 | 300 | 300 | 300 | 300 | 300 | 300 | 300
% error | 4 | 4 | 4 | 5 | 5 | 5 | 1.1 | 1.5 | 1.5 | 2 | 1 | 1.5 | 2 | 5 | 1.5 | 4
Enter T (K) | 293
Expan | -3.569735e-07 | -3.569735e-07 | -3.569735e-07 | 7.464619e-07 | 7.464619e-07 | 7.464619e-07 | -1.122027e-06 | -5.896363e-07 | 5.776973e-08 | -3.903956e-05 | 1.613213e-05 | -7.879418e-06 | -3.842692082e-05 | 3.695206e-08 | 7.645375e-06 | 6.173589e-07 | -2.426178e-06
(L(t)-L(293))/L(293)=a+bt+ct^2+dt^3+et^4 (Ref 82)
Coeff | Hysol EA9362
a | -0.02921685
b | 0.0003578747
c | -2.87979037e-06
d | 1.091486e-08
e | -1.397e-11
Tmin | 80
Tmax | 300
Enter T (K) | 80
Expan | -0.01400134
From Above (Ref 72)
T(K) | 6061-T6 Al | 3003-F Al | 5083-O -Al | 304-SS | 310-SS | 316-SS | 718 Inconel | Beryllium Copper | Ti-6Al-4V | Teflon | Polyamide (Nylon) | G10-CR Normal Direction | G10-CR Warp Direction | Invar (Fe-36Ni) | Nickel Steel | Molybdenum | NbTi
25 | -0.004150422 | -0.004150422 | -0.004150422 | -0.0030001 | -0.0030001 | -0.0030001 | -0.002387719 | -0.003166673 | -0.001735567 | -0.02111683 | -0.01375423 | -0.007040065 | -0.002398704 | -0.0004 | -0.002088631 | -0.0009065402 | -0.001878571
50 | -0.004072882625 | -0.004072882625 | -0.004072882625 | -0.002947003 | -0.002947003 | -0.002947003 | -0.0023451775 | -0.00311342 | -0.00170671375 | -0.0204733625 | -0.01331301875 | -0.00679039875 | -0.0022930325 | -0.0004 | -0.002021771875 | -0.0009112133525 | -0.001816495
75 | -0.003904439 | -0.003904439 | -0.003904439 | -0.002812698 | -0.002812698 | -0.002812698 | -0.002246827 | -0.002974719 | -0.001631106 | -0.01952054 | -0.01262426 | -0.00645108 | -0.00215501 | -0.0004 | -0.001913701 | -0.0008811141 | -0.001697943
100 | -0.003654451 | -0.003654451 | -0.003654451 | -0.002612163 | -0.002612163 | -0.002612163 | -0.00209912 | -0.002767583 | -0.00151541 | -0.0183951 | -0.0117348 | -0.00602419 | -0.00198766 | -0.00036129206 | -0.00177292 | -0.00082325764 | -0.00154142
125 | -0.003332275 | -0.003332275 | -0.003332275 | -0.002358774 | -0.002358774 | -0.002358774 | -0.001908508 | -0.002506564 | -0.001366293 | -0.01716956 | -0.01068039 | -0.005511809 | -0.001794008 | -0.0003075236 | -0.001606151 | -0.0007439475 | -0.00136177
150 | -0.002947270875 | -0.002947270875 | -0.002947270875 | -0.002064301 | -0.002064301 | -0.002064301 | -0.0016814425 | -0.00220375 | -0.00119042125 | -0.0158522125 | -0.00948571875 | -0.00491601625 | -0.0015770775 | -0.0002524061 | -0.001418336875 | -0.0006487755525 | -0.00117017
175 | -0.002508796 | -0.002508796 | -0.002508796 | -0.001738906 | -0.001738906 | -0.001738906 | -0.001424376 | -0.001868765 | -0.0009944614 | -0.01438714 | -0.008164407 | -0.004238893 | -0.001339893 | -0.0001977438 | -0.001212644 | -0.0005426222 | -0.0009741364
200 | -0.002026208 | -0.002026208 | -0.002026208 | -0.001391148 | -0.001391148 | -0.001391148 | -0.00114376 | -0.001508768 | -0.00078508 | -0.0126542 | -0.006719 | -0.00348252 | -0.00108548 | -0.00014533296 | -0.00099046 | -0.00042965624 | -0.00077752
225 | -0.001508866 | -0.001508866 | -0.001508866 | -0.001027979 | -0.001027979 | -0.001027979 | -0.0008460465625 | -0.001128458 | -0.0005689436 | -0.01046903 | -0.00514097 | -0.002648977 | -0.0008168615625 | -9.696135e-05 | -0.0007513925 | -0.0003133348 | -0.0005805083
250 | -0.000966128125 | -0.000966128125 | -0.000966128125 | -0.0006547453125 | -0.0006547453125 | -0.0006547453125 | -0.0005376875 | -0.0007300671875 | -0.00035271875 | -0.0075830625 | -0.00341071875 | -0.00174034375 | -0.0005370625 | -5.440859375e-05 | -0.000493271875 | -0.0001964033125 | -0.000379625
275 | -0.0004073524 | -0.0004073524 | -0.0004073524 | -0.0002751883 | -0.0002751883 | -0.0002751883 | -0.0002251346875 | -0.0003133667 | -0.000143072 | -0.00368349 | -0.001497576 | -0.0007587014 | -0.0002491071875 | -1.944606e-05 | -0.00021215 | -8.089589e-05 | -0.0001677302
293 | -3.569735e-07 | -3.569735e-07 | -3.569735e-07 | 7.464619e-07 | 7.464619e-07 | 7.464619e-07 | -1.122027e-06 | -5.896363e-07 | 5.776973e-08 | -3.903956e-05 | 1.613213e-05 | -7.879418e-06 | -3.842692082e-05 | 3.695206e-08 | 7.645375e-06 | 6.173589e-07 | -2.426178e-06
From CTE Ref 74, 65, 78, 88, 89 and 93) | [6 empty] | From CTE Ref 94)
T(K) | Poco SiC | Ceraform SiC | SiC (Rohm-Haas) | SIC (SSG) | SiC (IBCOL) | SiC (CoorsTek) | HgTe | Hg0.8Cd0.2Te | Hg0.3Cd0.7Te | CdTe
25 | -0.0001076037 | -0.0002098313 | -0.000183266 |  | -0.0002332896 |  | -0.0008817803 | -0.0006679896 | -0.00071887 | -0.0007006054
50 | -0.0001186673 | -0.0002190441 | -0.0001971785 |  | -0.0002296327 |  | -0.0009471495 | -0.0007358697 | -0.0007760386 | -0.0007648165
75 | -0.0001235513 | -0.0002242897 | -0.000204841 |  | -0.0002298745 | -0.0002318001 | -0.0009313189 | -0.0007383104 | -0.0007773823 | -0.0007726717
100 | -0.0002378219 | -0.0002245476 | -0.0002062535 | -0.0002289187 | -0.0002299222 | -0.0002183342 | -0.0008652103 | -0.0007004997 | -0.000738598 | -0.0007390593
125 | -0.0002298771 | -0.0002189957 | -0.000201416 | -0.0002269812 | -0.0002264442 | -0.0002046837 | -0.0007740143 | -0.0006388751 | -0.0006749187 | -0.0006797206
150 | -0.0002156262 | -0.0002069967 | -0.0001903285 | -0.0002166687 | -0.0002168711 | -0.0001899427 | -0.0006714154 | -0.000562591 | -0.0005958746 | -0.0006019661
175 | -0.0001948081 | -0.0001880845 | -0.0001729892775 | -0.0001980437 | -0.0001993948 | -0.0001724459 | -0.0005613645 | -0.0004765428 | -0.0005058969 | -0.0005105209
200 | -0.0001671618 | -0.0001619505 | -0.0001490430275 | -0.0001711687 | -0.0001729689 | -0.0001492427 | -0.0004462754 | -0.0003832433 | -0.0004076819 | -0.0004091593
225 | -0.000132426 | -0.00012843 | -0.0001182217775 | -0.0001361062 | -0.0001373089 | -0.0001187366 | -0.0003276455 | -0.0002844769 | -0.000303249 | -0.0003017494
250 | -9.033982e-05 | -8.748818e-05 | -8.05255275e-05 | -9.29187e-05 | -9.289166e-05 | -8.052553e-05 | -0.0002073163 | -0.0001816732 | -0.0001943501 | -0.0001914187
275 | -4.064205e-05 | -3.9207e-05 | -3.59577e-05 | -4.17312e-05 | -4.095601e-05 | -3.578643e-05 | -8.665899e-05 | -7.649566e-05 | -8.214995e-05 | -8.002723e-05
293 | 0 | 0 | 0 | 0 | 0 | 0 | 0 | 0 | 0 | 0
| Ref 85 | [8 empty] | PEEK (Ref. 106)
T(K) | Be |  | LiF (Ref 109, p. 1036) |  |  | T(K) | AlBeMet162 (Ref 104) |  |  | T(K) | DL/L
89 | -0.001201587 |  | T(K) | DL/L |  | 100 | -0.00204264 |  |  | 9.578594 | -0.010154
100 | -0.001190622 |  | 10 | -0.00485 |  | 110 | -0.001968539 |  |  | 14.95605 | -0.010079
125 | -0.001154403 |  | 20 | -0.00485 |  | 120 | -0.001896137 |  |  | 26.047053 | -0.010001
150 | -0.001090958 |  | 25 | -0.00485 |  | 130 | -0.001824215 |  |  | 41.507239 | -0.009799
175 | -0.0009911291 |  | 50 | -0.00481 |  | 140 | -0.001749944 |  |  | 51.589969 | -0.009672
200 | -0.0008507329 |  | 75 | -0.00472 |  | 150 | -0.001661979 |  |  | 66.714064 | -0.009396
225 | -0.0006695903 |  | 100 | -0.00453 |  | 160 | -0.001571096 |  |  | 76.796794 | -0.009121
250 | -0.0004505527 |  | 150 | -0.00378 |  | 170 | -0.001476808 |  |  | 90.912616 | -0.008671
275 | -0.0001985296 |  | 200 | -0.00275 |  | 180 | -0.001378006 |  |  | 102.675801 | -0.008346
293 | 0 |  | 250 | -0.0014 |  | 190 | -0.001277166 |  |  | 118.135988 | -0.007772
|  |  | 293 | 0 |  | 200 | -0.001174083 |  |  | 128.554809 | -0.007447
|  |  | 300 | 0.00026 |  | 210 | -0.001063023 |  |  | 153.089452 | -0.00645
|  |  | 400 | 0.00405 |  | 220 | -0.0009446637 |  |  | 178.632368 | -0.005402
[6 empty] | 230 | -0.0008278753 |  |  | 202.83092 | -0.004306
|  |  | Fused Silica (Ref 109, p. 358) |  |  | 240 | -0.0007135563 |  |  | 228.037746 | -0.003209
[6 empty] | 250 | -0.000593973 |  |  | 278.787487 | -0.0007679027
|  |  | T(K) | CTE |  | 260 | -0.0004715844 |  |  | 293 | 0
|  |  | 80 | -0.0005752576 |  | 270 | -0.0003400316
|  |  | 100 | -0.0017993 |  | 280 | -0.0001958735
|  |  | 120 | -0.0027012544 |  | 290 | -4.439394e-05
|  |  | 140 | -0.0033040312 |  | 293 | 0
|  |  | 160 | -0.0036305408 |  | 300 | 0.0001029342
|  |  | 180 | -0.0037036936 |  | 310 | 0.0002461523
|  |  | 200 | -0.0035464 |  | 320 | 0.0003887047
|  |  | 250 | -0.0022953125 |  | 330 | 0.000523645
|  |  | 293 | -0.000454904 |  | 340 | 0.000667096
|  |  | 350 | 0.0031263775 |  | 350 | 0.0008263982
|  |  | 400 | 0.00613216 |  | 360 | 0.0009857828
[6 empty] | 370 | 0.001137585
[6 empty] | 380 | 0.001298945
[6 empty] | 390 | 0.001457857
[6 empty] | 400 | 0.00161919

## Specific Heat
| Specific Heat (J/kg/K) (Reference 71) | [7 empty] | T(K) | MgSiN2 (J/kg/K) (Ref 80) |  | T(K) | AlN (J/kg/K) (Ref 80) |  | T(K) | b-Si3N4 (J/kg/K) (Ref 80)
T(K) | OFCH Copper | 6061 Aluminum | Polyimide | Polyamide | 304 SS | G-10CR | Teflon |  | 80 | 106.8256 |  | 90 | 110.2756 |  | 300 | 646.3993
4 | 0.1216 | 0.2938 | 0.7827 | 1.554 | 3.086 | 3.086 | 1.158 |  | 100 | 172.9854 |  | 100 | 140.7722 |  | 350 | 747.9784
10 | 0.9522 | 1.714 | 13.42 | 21.9 | 5.036 | 16.32 | 19.86 |  | 110 | 207.0602 |  | 150 | 306.6736 |  | 400 | 826.2477
40 | 43.48 | 95.22 | 189.1 | 308.6 | 43.48 | 121.6 | 189.1 |  | 120 | 242.2542 |  | 200 | 475.7467
100 | 253.7 | 528.9 | 414 | 745.3 | 279.8 | 340.3 | 414 |  | 130 | 277.8213 |  | 250 | 624.0821
200 | 357.4 | 863.3 | 675.8 | 1216 | 414 | 745.3 | 745.3 |  | 140 | 313.1397 |  | 300 | 747.5322
293 | 394.2 | 952.2 | 782.7 | 1714 | 456.6 | 952.2 | 952.2 |  | 150 | 348.2093 |  | 350 | 845.6092
[9 empty] | 200 | 512.3652 |  | 400 | 919.289
[9 empty] | 250 | 651.8976
[9 empty] | 300 | 767.4285
[9 empty] | 350 | 858.8334
[9 empty] | 400 | 933.201
SiC (Rohm-Haas) (Ref 78) |  |  | SiC (SSG) (Ref 88) |  |  | POCO SuperSiC-1 (Ref 92) |  |  |  |  | POCO SuperSiC-5 (Ref 92) |  |  | SiC (Cesic) (Ref 99)
T(K) | Specific Heat (J/Kg/K) |  | T(K) | Specific Heat (J/Kg/K) |  | T(K) | Specific Heat (J/Kg/K) |  |  |  | T(K) | Specific Heat (J/Kg/K) |  | T(K) | Specific Heat (J/Kg/K)
133.15 | 175 |  | 138 | 285 |  | 173 | 1125.072 |  |  |  | 173 | 1012.466 |  | 293 | 800
173.15 | 301 |  | 208 | 474 |  | 217 | 672.9096 |  |  |  | 217 | 655.63 |  | 1473 | 1200
273.15 | 574 |  | 263 | 615 |  | 271 | 636.7317 |  |  |  | 271 | 642.4391
473.15 | 952 |  | 298 | 680 |  | 320 | 708.1989 |  |  |  | 320 | 712.3463
[6 empty] | 407 | 849.2297 |  |  |  | 406 | 840.2974
[6 empty] | 479 | 941.4556 |  |  |  | 477 | 922.6529
[6 empty] | 579 | 1034.415 |  |  |  | 576 | 1005.965
[6 empty] | 680 | 1099.703 |  |  |  | 678 | 1065.7
[6 empty] | 781 | 1146.741 |  |  |  | 779 | 1108.424
| Cp=10^(a+blogT+c(logT)^2+d(logT)^3+e(logT)^4+f(logT)^5+g(logT)^6+h(logT)^7+i(logT)^8) (J/kg/K) (Reference 72) | [17 empty] | Ref (79)
Coefficient | 6061-T6 Aluminum | 304-SS | 304L-SS | OFHC Copper | 3003F-Al | 310-SS | 310-SS | 316-SS | 316-SS | Beryllium | Teflon | Polyamide (Nylon) | Polyimide (Kapton) | G10-CR Normal Direction | Invar (Fe-36Ni) | Nickel Steel | Platinum | Indium | G-10 | Teflon
a | 46.6467 | 22.0061 | -351.51 | -1.91844 | 46.6467 | 20.694 | -2755.63 | 12.2486 | -1879.464 | -526.84477 | 31.8825 | -5.2929 | -1.3684 | -2.4083 | 28.08 | 15503.108 | -1.6135538 | -2.4259351 | -2.4083 | 31.8825
b | -314.292 | -127.5528 | 3123.695 | -0.15973 | -314.292 | -171.007 | 9704.831 | -80.6422 | 3643.198 | 2755.4105 | -166.519 | 25.301 | 0.65892 | 7.6006 | -228.23 | -37280.377 | 0.95823584 | 12.613611 | 7.6006 | -166.519
c | 866.662 | 303.647 | -12017.28 | 8.61013 | 866.662 | 600.6256 | -14618.36 | 218.743 | 76.70125 | -6209.8985 | 352.019 | -54.874 | 2.8719 | -8.2982 | 777.587 | 26788.417 | 1.431777 | -46.472893 | -8.2982 | 352.019
d | -1298.3 | -381.0098 | 26143.99 | -18.996 | -1298.3 | -1162.748 | 12202.74 | -308.854 | -6176.028 | 7859.2257 | -393.442 | 71.061 | 0.42651 | 7.3301 | -1448.423 | 7010.0877 | -3.5963989 | 104.64717 | 7.3301 | -393.442
e | 1162.27 | 274.0328 | -35176.33 | 21.9661 | 1162.27 | 1361.931 | -6092.339 | 239.5296 | 7437.6247 | -6106.2095 | 259.981 | -52.236 | -3.0088 | -4.2386 | 1596.567 | -22731.651 | 5.1299735 | -127.1863 | -4.2386 | 259.981
f | -637.795 | -112.9212 | 29981.75 | -12.7328 | -637.795 | -986.2934 | 1818.555 | -89.9982 | -4305.7217 | 2982.9958 | -104.614 | 21.648 | 1.9558 | 1.4294 | -1040.294 | 15386.526 | -2.4186452 | 88.805612 | 1.4294 | -104.614
g | 210.351 | 24.7593 | -15812.78 | 3.54322 | 210.351 | 430.093 | -300.458 | 3.15315 | 1382.4627 | -894.99967 | 24.9927 | -4.7317 | -0.51998 | -0.24396 | 371.2125 | -5175.7968 | -0.12560841 | -35.915625 | -0.24396 | 24.9927
h | -38.3094 | -2.239153 | 4719.64 | -0.3797 | -38.3094 | -102.85 | 21.1942 | 8.44996 | -237.22704 | 150.85256 | -3.20972 | 0.42518 | 0.051574 | 0.015236 | -56.004 | 896.97274 | 0.34342394 | 7.8307989 | 0.015236 | -3.20792
i | 2.96344 | 0 | -610.515 | 0 | 2.96344 | 10.275 | 0 | -1.91368 | 17.05262 | -10.943615 | 0.165032 | 0 | 0 | 0 | 0 | -64.055866 | -0.06198179 | -0.71218931 | 0 | 0.165032
Tmin | 4 | 4 | 4 | 4 | 4 | 4 | 47 | 4 | 50 | 14 | 4 | 4 | 4 | 4 | 4 | 55 | 1 | 4 | 3 | 3
Tmax | 300 | 300 | 23 | 300 | 300 | 47 | 300 | 50 | 300 | 284 | 300 | 300 | 300 | 300 | 27 | 300 | 295 | 295 | 300 | 300
% error | 5 | 5 | 1 |  | 5 | 2.5 | 2.5 | 2 | 2 | 1 | 1.5 | 4 | 3 |  | 2 | 1.5 | 3 | 3
Enter T (K) | 300
log10(T) | 2.477121
Cp (J/kg/K) | 953.8644 | 469.4488 | Out of Range | 389.4015 | 953.8644 | Out of Range | 472.7777 | Out of Range | 490.2134 | Out of Range | 104.0564 | 1619.194 | 754.5499 | 998.7427 | Out of Range | 457.6794 | Out of Range | Out of Range | 998.7427 | 1115.387
Cp = (J/kg/K) (ref 82)
Coefficient | Hysol EA9361
a | 230.6744
b | 1.191222
c | 0.01042803
Tmin | 81
Tmax | 300
Enter T (K) | 293
Cp (J/kg/K) | 1474.939
Si (Ref 96) |  |  | Al2O3 Sapphire (Ref 96) |  |  | Be (Ref 96) |  |  | Mo (Ref 96) |  |  | AlN (Ref 96) |  |  | W (Ref 96) |  |  | In (Ref 96) |  |  | Diamond (Ref 96)
T (K) | (J/(kg*K) |  | T (K) | (J/(kg*K) |  | T (K) | (J/(kg*K) |  | T (K) | (J/(kg*K) |  | T (K) | (J/(kg*K) |  | T (K) | (J/(kg*K) |  | T (K) | (J/(kg*K) | State | T (K) | (J/(kg*K)
7.72 | 0.1227 |  | 10.91 | 0.09807 |  | 5 | 0.1423 |  | 0.3622 | 0.006736 |  | 52.91 | 25.02 |  | 2.27 | 0.01364 |  | 12.09 | 27.52 | Solid | 12.83 | 0.04008
10.46 | 0.3177 |  | 16.61 | 0.4021 |  | 10 | 0.3849 |  | 0.5098 | 0.009037 |  | 57.44 | 32.15 |  | 2.92 | 0.02079 |  | 13 | 31.41 | Solid | 12.97 | 0.04393
15.3 | 1.197 |  | 20.61 | 0.7648 |  | 20 | 1.602 |  | 0.602 | 0.01084 |  | 62.13 | 40.93 |  | 3.978 | 0.03807 |  | 13.94 | 35.01 | Solid | 16.02 | 0.06694
20.25 | 3.599 |  | 25.46 | 1.5 |  | 40 | 10.04 |  | 0.7025 | 0.01314 |  | 67.15 | 51.17 |  | 5.187 | 0.05548 |  | 14.47 | 37.93 | Solid | 16.75 | 0.06611
25.17 | 8.657 |  | 30.45 | 2.668 |  | 60 | 34.06 |  | 0.8163 | 0.01552 |  | 72.49 | 63.14 |  | 6.154 | 0.0805 |  | 15.92 | 43.89 | Solid | 18.63 | 0.0841
31.62 | 20.66 |  | 42.78 | 8.473 |  | 80 | 90.37 |  | 0.905 | 0.0172 |  | 77.19 | 74.73 |  | 7.101 | 0.111 |  | 17.33 | 50.46 | Solid | 19.76 | 0.1138
40.88 | 46.78 |  | 52.83 | 17.72 |  | 100 | 202.9 |  | 1.085 | 0.02033 |  | 81.59 | 86.07 |  | 8.045 | 0.1512 |  | 18.16 | 52.09 | Solid | 21.3 | 0.1477
50.5 | 80.12 |  | 72.02 | 49.2 |  | 120 | 354 |  | 1.453 | 0.02761 |  | 86.79 | 100 |  | 8.988 | 0.1991 |  | 18.89 | 56.44 | Solid | 22.46 | 0.1749
75.57 | 171.6 |  | 90.7 | 97.32 |  | 150 | 636 |  | 2 | 0.03962 |  | 95.08 | 123.9 |  | 9.921 | 0.2556 |  | 20.11 | 63.39 | Solid | 24.1 | 0.2092
100.1 | 259.2 |  | 116.3 | 182.4 |  | 200 | 1113 |  | 2.948 | 0.0636 |  | 105 | 154.1 |  | 10.94 | 0.3209 |  | 30 | 109 | Solid | 25.28 | 0.2469
124.7 | 344.2 |  | 126.6 | 221.5 |  | 250 | 1536 |  | 3.46 | 0.07866 |  | 114.7 | 185 |  | 11.87 | 0.3914 |  | 39.97 | 140.2 | Solid | 26.99 | 0.2895
151.1 | 428.9 |  | 154.2 | 330.9 |  | 300 | 1833 |  | 4.873 | 0.1276 |  | 124.5 | 217.3 |  | 12.57 | 0.4573 |  | 50.2 | 163.1 | Solid | 28.3 | 0.3397
173.2 | 491.6 |  | 177.2 | 419.2 |  | 373 | 1998 |  | 9.179 | 0.3837 |  | 135.8 | 255.3 |  | 14.07 | 0.6188 |  | 75.61 | 189.4 | Solid | 29.99 | 0.4079
200.1 | 556.9 |  | 198.7 | 497.1 |  | 423 | 2141 |  | 10.45 | 0.5439 |  | 145.9 | 290.4 |  | 14.82 | 0.7234 |  | 101.7 | 203.2 | Solid | 31.33 | 0.4686
224.2 | 605 |  | 221.8 | 574 |  | 473 | 2264 |  | 15.27 | 1.088 |  | 156.3 | 326.4 |  | 20.23 | 1.846 |  | 124.9 | 211.8 | Solid | 33.41 | 0.5607
252.4 | 652.3 |  | 245.7 | 646 |  | 523 | 2367 |  | 21.3 | 2.628 |  | 165.8 | 358.7 |  | 25.85 | 4.372 |  | 153.3 | 219.2 | Solid | 34.61 | 0.6192
273.8 | 682.4 |  | 274.2 | 720.9 |  | 573 | 2454 |  | 26.81 | 5.468 |  | 176.3 | 394 |  | 29.74 | 7.142 |  | 176.8 | 222.5 | Solid | 37.32 | 0.795
300.5 | 714.2 |  | 297.5 | 773.6 |  | 623 | 2526 |  | 31.13 | 9.004 |  | 185.9 | 426.4 |  | 43 | 21.83 |  | 201.5 | 224.9 | Solid | 38.05 | 0.8452
373 | 769.9 |  | 353.6 | 879.1 |  | 673 | 2587 |  | 40.77 | 21.7 |  | 196 | 458.2 |  | 48.5 | 29.56 |  | 223.9 | 227.4 | Solid | 41.32 | 1.092
473 | 824.2 |  | 423.6 | 968.6 |  | 723 | 2636 |  | 51.85 | 43.18 |  | 206.5 | 492 |  | 59.8 | 45.35 |  | 250.3 | 230.3 | Solid | 41.33 | 1.092
573 | 847.3 |  | 523.2 | 1059 |  | 773 | 2678 |  | 62.6 | 66.99 |  | 216.4 | 523 |  | 74.51 | 63.68 |  | 272.7 | 230.7 | Solid | 44.49 | 1.372
673 | 864 |  | 627.3 | 1117 |  | 823 | 2712 |  | 73.46 | 90.83 |  | 226.2 | 552.7 |  | 102 | 88.45 |  | 353.7 | 239.2 | Solid | 45.23 | 1.439
773 | 880.7 |  | 732.1 | 1159 |  | 873 | 2746 |  | 80.61 | 105.4 |  | 236.2 | 580.7 |  | 125.1 | 101.9 |  | 374 | 244.2 | Solid | 47.57 | 1.678
873 | 897.5 |  | 825.1 | 1192 |  | 923 | 2777 |  | 91.57 | 127.4 |  | 245.7 | 607.9 |  | 149.9 | 111.8 |  | 391.8 | 251 | Solid | 48.99 | 1.845
973 | 912.1 |  | 923.4 | 1213 |  | 973 | 2808 |  | 102.7 | 144.9 |  | 256.3 | 636 |  | 175.4 | 117.9 |  | 415.9 | 257.5 | Solid | 50.45 | 2.017
1073 | 926.8 |  |  |  |  | 1023 | 2842 |  | 125.5 | 174.2 |  | 266.1 | 660.7 |  | 201.4 | 122.7 |  | 421.3 | 259.5 | Solid | 52.05 | 2.259
1173 | 941.4 |  |  |  |  | 1073 | 2880 |  | 150 | 196.9 |  | 276.1 | 685.3 |  | 225.1 | 126.1 |  | 421.4 | 258.9 | Solid | 53.98 | 2.502
1273 | 958.1 |  |  |  |  | 1123 | 2922 |  | 174.6 | 212.2 |  | 286.4 | 708.4 |  | 250.2 | 128.7 |  | 428.9 | 265.8 | Solid | 55.6 | 2.736
1373 | 981.1 |  |  |  |  | 1173 | 2954 |  | 200 | 221.8 |  | 296.2 | 731.4 |  | 273.2 | 132.7 |  | 429.8 | 267.1 | Liquid | 57.33 | 3.017
[9 empty] | 250 | 238.5 |  | 298.2 | 733.9 |  | 300 | 133.3 |  | 429.9 | 265.8 | Liquid | 58.96 | 3.293
[9 empty] | 300 | 248.1 |  | 300 | 739.3 |  | 400 | 135.6 |  | 430.1 | 264.6 | Liquid | 60.54 | 3.607
[9 empty] | 400 | 259.8 |  | 350 | 851 |  | 500 | 137.9 |  | 430.7 | 261.9 | Liquid | 62.19 | 3.941
[9 empty] | 500 | 263.2 |  | 400 | 925.1 |  | 600 | 140.3 |  | 431 | 260.1 | Liquid | 63.65 | 4.314
[9 empty] | 600 | 267.4 |  | 450 | 977 |  | 700 | 142.7 |  | 434.4 | 258.8 | Liquid | 65.39 | 4.703
[9 empty] | 700 | 272 |  | 500 | 1016 |  | 800 | 145.1 |  | 440.9 | 258 | Liquid | 66.75 | 4.996
[9 empty] | 800 | 276.1 |  | 550 | 1045 |  | 900 | 147.5 |  | 459.1 | 257.4 | Liquid | 68.59 | 5.485
[9 empty] | 900 | 282.4 |  | 600 | 1068 |  | 1000 | 149.9 |  | 499.3 | 256.7 | Liquid | 69.36 | 5.439
[9 empty] | 1000 | 287.9 |  | 650 | 1087 |  | 1100 | 152.4 |  | 598 | 255.8 | Liquid | 73.2 | 6.192
[9 empty] | 1100 | 294.1 |  | 700 | 1103 |  | 1200 | 154.8 |  | 682.2 | 254.7 | Liquid | 74.91 | 7.113
[9 empty] | 1200 | 301.7 |  | 750 | 1117 |  | 1300 | 157.4 |  | 800.6 | 252.5 | Liquid | 76.16 | 7.74
[9 empty] | 1300 | 309.6 |  | 800 | 1129 |  | 1400 | 159.9 |  |  |  |  | 79.57 | 9.079
[9 empty] | 1400 | 319.7 |  | 850 | 1140 |  | 1500 | 162.4 |  |  |  |  | 82.36 | 10.71
[9 empty] | 1500 | 328.9 |  | 900 | 1149 |  | 1600 | 165 |  |  |  |  | 87.34 | 12.43
[9 empty] | 1600 | 339.7 |  | 950 | 1158 |  | 1700 | 167.6 |  |  |  |  | 93.7 | 16.65
[9 empty] | 1700 | 350.6 |  | 1000 | 1166 |  | 1800 | 170.2 |  |  |  |  | 100.3 | 20.08
[9 empty] | 1800 | 363.2 |  | 1050 | 1174 |  | 1900 | 172.8 |  |  |  |  | 106.7 | 26.44
[9 empty] | 1900 | 374.9 |  | 1100 | 1180 |  | 2000 | 175.4 |  |  |  |  | 112.7 | 32.51
[9 empty] | 2000 | 388.3 |  | 1150 | 1187 |  | 2100 | 178.1 |  |  |  |  | 118 | 36.61
[9 empty] | 2100 | 403.8 |  | 1200 | 1193 |  | 2200 | 180.8 |  |  |  |  | 123.4 | 43.1
[9 empty] | 2200 | 418.4 |  |  |  |  | 2300 | 183.5 |  |  |  |  | 129.1 | 50.63
[9 empty] | 2300 | 435.1 |  |  |  |  | 2400 | 186.2 |  |  |  |  | 134.8 | 58.58
[9 empty] | 2400 | 456.1 |  |  |  |  | 2500 | 188.9 |  |  |  |  | 141.4 | 68.62
[9 empty] | 2500 | 481.2 |  |  |  |  | 2600 | 191.7 |  |  |  |  | 146.6 | 77.82
[9 empty] | 2600 | 510.4 | [10 empty] | 152.6 | 88.7
[9 empty] | 2700 | 543.9 | [10 empty] | 158.5 | 100.4
[9 empty] | 2800 | 581.6 | [10 empty] | 164.1 | 113
[9 empty] | 2860 | 606.7 | [10 empty] | 169.5 | 121.8
[21 empty] | 175.1 | 131.4
[21 empty] | 179.8 | 146
[21 empty] | 185.3 | 158.2
[21 empty] | 191.1 | 173.2
[21 empty] | 196 | 185.4
[21 empty] | 200.3 | 195.8
[21 empty] | 205.8 | 211.3
[21 empty] | 210.9 | 224.3
[21 empty] | 213.1 | 230.1
[21 empty] | 216.7 | 241.8
[21 empty] | 226.8 | 273.6
[21 empty] | 231.8 | 283.3
[21 empty] | 236.8 | 301.3
[21 empty] | 241.9 | 318.8
[21 empty] | 246.4 | 329.7
[21 empty] | 250.8 | 344.8
[21 empty] | 257.1 | 365.3
[21 empty] | 266 | 398.3
[21 empty] | 271.6 | 418.4
[21 empty] | 277.5 | 436.4
[21 empty] | 281.3 | 451.5
[21 empty] | 285.2 | 467.8
[21 empty] | 290.8 | 480.7
[21 empty] | 293.5 | 490.4
[21 empty] | 299.1 | 512.1
[21 empty] | 300 | 515.9
[21 empty] | 320 | 585.3
[21 empty] | 340 | 654.8
[21 empty] | 360 | 722.6
[21 empty] | 380 | 789.1
[21 empty] | 400 | 852.7
[21 empty] | 420 | 913.8
[21 empty] | 440 | 971.9
[21 empty] | 460 | 1028
[21 empty] | 480 | 1080
[21 empty] | 500 | 1131
[21 empty] | 550 | 1244
[21 empty] | 600 | 1343
[21 empty] | 650 | 1429
[21 empty] | 700 | 1503
[21 empty] | 750 | 1568
[21 empty] | 800 | 1625
[21 empty] | 850 | 1674
[21 empty] | 900 | 1720
[21 empty] | 950 | 1761
[21 empty] | 1000 | 1800
[21 empty] | 1050 | 1838
[21 empty] | 1100 | 1876

## Young's Modulus
E=(a+bT+cT^2+dT^3+eT^4) (Gpa) (Ref 72)
Coefficient | 6061-T6 Al | 5083-Al | 304-SS | 304-SS | 310-SS | 316-SS | 316-SS | Invar (Fe-36Ni) | Nickel Steel Fe-2.25Ni | Nickel Steel Fe-3.5Ni | Nickel Steel Fe-5.0Ni | Nickel Steel Fe-9.0Ni
a | 77.71221 | 80.83212 | 209.8145 | 210.0593 | 206.6588 | 208.4729 | 207.9488 | 141.565 | 217.656 | 215.351 | 209.182 | 205.335
b | 0.01030646 | 0.01061708 | 0.1217019 | 0.1534883 | 0.006375129 | -0.1358965 | 0.7394241 | 0.0254435 | 0.0111923 | 0.0104624 | 0.0166974 | 0.0174835
c | -0.00029241 | -0.00030161 | -0.01146999 | -0.00161739 | -0.00043452 | 0.008368629 | -0.00096272 | -0.00100842 | -0.00035465 | -0.00035571 | -0.00020641 | -0.00036576
d | 8.9936e-07 | 7.56134e-07 | 0.000360543 | 5.11706e-06 | 1.12993e-06 | -0.00013817 | 2.84556e-06 | 6.72797e-06 | 8.31168e-07 | 8.9497e-07 | -1.8236e-07 | 8.71545e-07
e | -1.0709e-09 | -6.9948e-10 | -3.0179e-06 | -6.1546e-09 | -1.1916e-09 | 6.83193e-07 | -3.2408e-09 | -1.0823e-08 | -7.0368e-10 | -8.4864e-10 | 9.27168e-10 | -7.7813e-10
Tmin | 2 | 2 | 5 | 57 | 8 | 8 | 50 | 3 | 0 | 0 | 0 | 1
Tmax | 295 | 295 | 57 | 293 | 290 | 50 | 294 | 298 | 297 | 298 | 297 | 298
% error | 1 | 1 | 1 | 1 | 1 | 1 | 1 | 1 | 1 | 1 | 1 | 1
Enter T (K) | 3
E (Gpa) | 77.74052 | 80.86128 | Out of Range | Out of Range | Out of Range | Out of Range | Out of Range | 141.6324 | 217.6864 | 215.3792 | 209.2302 | 205.3842
Epo-Tek 301-2 Tensil Modulus (Ref 83) |  |  | Epo-Tek 301-2 Flextural Modulus (Ref 83) |  |  |  | Si (Ref 96) | [6 empty] | Young's Modulus (Gpa) (ref 100)
T | E (Gpa) |  | T | E (Gpa) |  |  | T (K) | E (Gpa) |  |  |  |  | T | Tra-Con F113 | Epotek 301-2 | Hysol EA 9361
77 | 0.965 |  | 223 | 2.2 |  |  | 0 | 99.3 |  |  |  |  | 100 | 7.624878 | 6.993421 | 7.805251
|  |  | 248 | 2 |  |  | 100 | 98.87 |  |  |  |  | 150 | 6.108996 | 5.74485 | 5.672
|  |  | 273 | 1.9 |  |  | 200 | 98.33 |  |  |  |  | 200 | 4.24433 | 4.473732 | 3.866483
|  |  | 298 | 1.75 |  |  | 300 | 97.68 |  |  |  |  | 250 | 3.580868 | 4.108607 | 1.649516
|  |  | 323 | 0.9 |  |  | 400 | 96.95 |  |  |  |  | 293 | 2.460642 | 3.66406 | 1.066467
[7 empty] | 500 | 96.15
[7 empty] | 600 | 95.24
[7 empty] | 700 | 94.4
[7 empty] | 800 | 93.47
[7 empty] | 900 | 92.54
[7 empty] | 1000 | 91.61
[7 empty] | 1100 | 90.7
[7 empty] | 1200 | 89.82
[7 empty] | 1300 | 88.99
[7 empty] | 1400 | 88.23

## Tensil Strength
|  | Invar 36 (ref 96) |  | Al 6061-T6 (ref 96) |  | Beryllium Copper Alloy C172 (ref 96) |  |  |  | Cesic (ref 99)
Hysol EA9361 (ref 82) |  | T (K) | Tensil Strength (Mpa) | T (K) | Tensil Strength (Mpa) |  | Tensil Strength (Mpa) |  |  | T(K) | 3 Point Bending Strength (Mpa)
T (K) | Tensil Strength (Mpa) | 4 | 840.6 | 20 | 301.4 | T (K) | 1/2 Hard | Hard | Annealed | 90 | 163
77.15 | 27.6 | 10 | 822.3 | 40 | 292.1 | 50 | 721 | 842.8 | 373.1 | 293 | 164
218.15 | 27.6 | 20 | 793 | 60 | 283.9 | 100 | 671.7 | 787.6 | 314.4
298.15 | 24.1 | 40 | 738.9 | 80 | 276.8 | 150 | 631.3 | 739.6 | 270.6
344.15 | 5.9 | 60 | 689.9 | 100 | 270.5 | 200 | 596.3 | 702.5 | 237
|  | 80 | 645.4 | 120 | 265.1 | 250 | 569 | 673.5 | 210.2
|  | 100 | 604.5 | 140 | 260.3 | 300 | 553.2 | 650.4 | 195.1
|  | 120 | 566.5 | 160 | 256.1 | 350 | 542 | 641.6 | 185.6
|  | 140 | 531 | 180 | 252.3 | 400 | 536.8 | 635.4 | 183.8
|  | 160 | 497.3 | 200 | 248.8 | 450 | 529.4 | 626.7 | 181.2
|  | 180 | 465.1 | 220 | 245.6 | 500 | 514.5 | 609 | 176.2
|  | 200 | 434 | 240 | 242.4 | 550 | 490.2 | 580.3 | 167.8
|  | 220 | 403.6 | 260 | 239.2 | 600 | 460.8 | 545.5 | 157.7
|  | 240 | 373.8 | 280 | 235.9
|  | 260 | 344.4 | 300 | 232.3
|  | 280 | 313.7
|  | 300 | 290.4
|  | 320 | 268.8
|  | 340 | 248.7 |  |  |  | Stress at 0.68%strain (Mpa) (ref 100)
|  | 360 | 230.1 |  |  | T | Tra-Con F113 | Epotek 301-2 | Hysol EA 9361
|  | 380 | 212.9 |  |  | 100 | 48.89762 | 46.76714 | 29.13035
|  | 400 | 197 |  |  | 150 | 41.25133 | 39.16912 | 31.99857
|  | 420 | 182.4 |  |  | 200 | 29.4544 | 30.82646 | 26.97229
|  | 440 | 168.9 |  |  | 250 | 24.31781 | 28.37193 | 11.9693
|  | 460 | 156.6 |  |  | 293 | 17.50579 | 25.86223 | 7.949655
|  | 480 | 145.3
|  | 500 | 135
|  | 520 | 125.7
|  | 540 | 117.3
|  | 560 | 109.7
|  | 580 | 103
|  | 600 | 97.11
|  | 620 | 91.93
|  | 640 | 87.46
|  | 660 | 83.69
|  | 680 | 80.57
|  | 700 | 78.09
|  | 720 | 76.21
|  | 740 | 74.91
|  | 760 | 74.16
|  | 780 | 73.95

## Poisson's Ratio
Invar 36 (ref 96) |  | Si (ref 96) |  |  | Poissons Ratio (ref 100)
T (K) | Poissons Ratio | T (K) | Poissons Ratio | T | Tra-Con F113 | Epotek 301-2 | Hysol EA 9361
4 | 0.3313 | 0 | 0.2793 | 100 | 0.348 | 0.35 | 0.353
5 | 0.3308 | 100 | 0.2788 | 150 | 0.367 | 0.334 | 0.357
10 | 0.3274 | 200 | 0.2785 | 200 | 0.368 | 0.349 | 0.357
15 | 0.3232 | 300 | 0.2782 | 250 | 0.372 | 0.365 | 0.435
20 | 0.3191 | 400 | 0.278 | 293 | 0.401 | 0.358 | 0.433
25 | 0.3161 | 500 | 0.2778
30 | 0.3141 | 600 | 0.2777
35 | 0.3127 | 700 | 0.2777
40 | 0.3115 | 800 | 0.2778
45 | 0.3106 | 900 | 0.2779
50 | 0.31 | 1000 | 0.278
55 | 0.3094 | 1100 | 0.2781
60 | 0.3088 | 1200 | 0.2783
80 | 0.3065 | 1300 | 0.2784
100 | 0.3042 | 1400 | 0.2786
120 | 0.3018
140 | 0.2995
160 | 0.2972
180 | 0.2949
200 | 0.2926
220 | 0.2903
240 | 0.288
250 | 0.2867
260 | 0.2857
270 | 0.285
280 | 0.2845
290 | 0.2844
300 | 0.2844
310 | 0.2844
320 | 0.2843
330 | 0.2843
340 | 0.2842
350 | 0.2842
360 | 0.2842
370 | 0.2841
380 | 0.2841
390 | 0.2841
400 | 0.2841
410 | 0.284
420 | 0.284
430 | 0.284

## References
Reference # | Reference
1 | Spacecraft Thermal Control Handbook Volume I: Fundamental Technologies, ed. David G. Gilmore, 2nd edition, The Aerospace Press, 2002, p. 803-813
2 | Chris Smith, private communication (email)
3 | http://www.matweb.com/search/SpecificMaterial.asp?bassnum=P1SM50
4 | http://www.matweb.com/search/SpecificMaterial.asp?bassnum=MTP641
5 | http://www.matweb.com/search/SpecificMaterial.asp?bassnum=P1SM51
6 | http://www.matweb.com/search/SpecificMaterial.asp?bassnum=PGLAM04
7 | http://www.matweb.com/search/SpecificMaterial.asp?bassnum=NCALZ21
8 | http://www.goodfellow.com/csp/active/gfMaterialInfo.csp?text=*M&MATID=CU06&material=1
9 | http://www.goodfellow.com/csp/active/gfMaterialInfo.csp?text=*C&MATID=CU04&material=1
10 | http://www.matweb.com/search/SpecificMaterial.asp?bassnum=MTC00
11 | http://www.matweb.com/search/SpecificMaterial.asp?bassnum=O2120
12 | http://www.matweb.com/search/SpecificMaterial.asp?bassnum=O2130
13 | http://www.matweb.com/search/SpecificMaterial.asp?bassnum=NELG00
14 | http://www.corning.com/semiconductoroptics/pdf/ule_2_page_spec_sheets.pdf
15 | http://www.matweb.com/search/SpecificMaterial.asp?bassnum=C5MT04
16 | http://www.matweb.com/search/SpecificMaterial.asp?bassnum=MESi00
17 | http://www.matweb.com/search/SpecificMaterial.asp?bassnum=DSEM87
18 | http://www.matweb.com/search/SpecificMaterial.asp?bassnum=Q440CA
19 | http://www.matweb.com/search/SpecificMaterial.asp?bassnum=MA6061T6
20 | http://www.matweb.com/search/SpecificMaterial.asp?bassnum=MBEO30
21 | http://www.matweb.com/search/SpecificMaterial.asp?bassnum=MA1100O
22 | http://www.matweb.com/search/SpecificMaterial.asp?bassnum=MCUABA00
23 | http://www.matweb.com/search/SpecificMaterial.asp?bassnum=MCUDAL03
24 | http://www.matweb.com/search/SpecificMaterial.asp?bassnum=BBeOA
25 | http://www.matweb.com/search/SpecificMaterial.asp?bassnum=MC102B
26 | http://www.matweb.com/search/SpecificMaterial.asp?bassnum=MCUABP01
27 | http://www.matweb.com/search/SpecificMaterial.asp?bassnum=MCUABS01
28 | http://www.matweb.com/search/SpecificMaterial.asp?bassnum=MCUACV01
29 | http://www.matweb.com/search/SpecificMaterial.asp?bassnum=MCUACW01
30 | http://www.matweb.com/search/SpecificMaterial.asp?bassnum=P1SM03
31 | http://www.matweb.com/search/SpecificMaterial.asp?bassnum=MEGe00
32 | http://www.matweb.com/search/SpecificMaterial.asp?bassnum=BQUARTZ
33 | http://www.matweb.com/search/SpecificMaterial.asp?bassnum=NCAR02
34 | http://www.matweb.com/search/SpecificMaterial.asp?bassnum=PDUK04
35 | http://www.matweb.com/search/SpecificMaterial.asp?bassnum=NCAR60
36 | http://www.matweb.com/search/SpecificMaterial.asp?bassnum=MMAZ36 | Ref 59
37 | http://www.matweb.com/search/SpecificMaterial.asp?bassnum=MEMo01
38 | http://www.matweb.com/search/SpecificMaterial.asp?bassnum=MRMo20
39 | http://www.matweb.com/search/SpecificMaterial.asp?bassnum=CMYKROY00
40 | http://www.matweb.com/search/SpecificMaterial.asp?bassnum=NINC10
41 | http://www.matweb.com/search/SpecificMaterial.asp?bassnum=NINC34
42 | http://www.matweb.com/search/SpecificMaterial.asp?bassnum=PGE979
43 | http://www.matweb.com/search/SpecificMaterial.asp?bassnum=PGE977
44 | http://www.matweb.com/search/SpecificMaterial.asp?bassnum=PGE982
45 | http://www.matweb.com/search/SpecificMaterial.asp?bassnum=PGE978
46 | http://www.matweb.com/search/SpecificMaterial.asp?bassnum=Q304A
47 | http://www.matweb.com/search/SpecificMaterial.asp?bassnum=METa01
48 | http://www.matweb.com/search/SpecificMaterial.asp?bassnum=PDU923
49 | http://www.matweb.com/search/SpecificMaterial.asp?bassnum=O1902
50 | http://www.matweb.com/search/SpecificMaterial.asp?bassnum=MEW000
51 | Spacecraft Thermal Control Handbook Volume I: Fundamental Technologies, ed. David G. Gilmore, 2nd edition, The Aerospace Press, 2002, p. 791-801
52 | Spacecraft Thermal Control Handbook Volume I: Fundamental Technologies, ed. David G. Gilmore, 2nd edition, The Aerospace Press, 2002, p. 152-153
53 | "Spacecraft Thermal Control Handbook Volume II: Cryogenics" ed. Martin Donabedian p. 600
54 | GSFC TFAWS Seminar "An Overview of Thermal Control Coatings and Environmental Effects", 9/3/2004 Dan Butler
55 | "Spacecraft Thermal Control Handbook Volume II: Cryogenics" ed. Martin Donabedian p. 599
56 | "Spacecraft Thermal Control Handbook Volume II: Cryogenics" ed. Martin Donabedian p. 591
57 | "Spacecraft Thermal Control Handbook Volume II: Cryogenics" ed. Martin Donabedian p. 592-594
58 | "Spacecraft Thermal Control Handbook Volume II: Cryogenics" ed. Martin Donabedian p. 601
59 | Ball data that Dave Pankow Gave me. (see chart to right)
60 | Spacecraft Thermal Control Handbook Volume II: Cryogenics Pages 332,333, and 570
61 | http://www.k-technology.com/Graphite.htm
62 | http://www.techapps.com/GFTS%20info%20paper072104.pdf
63 | "Spacecraft Thermal Control Handbook Volume II: Cryogenics" ed. Martin Donabedian p. 569
64 | http://snap.lbl.gov/bscw/bscw.cgi/d64154/Coefficients%20of%20Linear%20Expansion
65 | http://optics.nasa.gov/tech_days/tech_days_2002/docs/31XineticsLargeLowTemperatureSiliconCarbideMirrors.pdf
66 | Data that Dave Pankow Gave me. This sheet is labeled "TPRC 161 Vol 12 1977" (see chart to right) | Ref 66 | Ref 68 | Ref 69 | Ref 70
67 | "Spacecraft Thermal Control Handbook Volume II: Cryogenics" Ed. Martin Donabedian, The Aerospace Press, 2003 p. 577-579
68 | Data that Dave Pankow Gave me. This sheet is unlabeled. (see chart to right)
69 | Data Dave Pankow gave me. This sheet is labeled "TPRC Vol 12 1977" (See Chart at right)
70 | Data Dave Pankow gave me. This sheet is unlabeled (See chart of right)
71 | "Spacecraft Thermal Control Handbook Volume II: Cryogenics" Ed. Martin Donabedian, The Aerospace Press, 2003 p. 576
72 | http://cryogenics.nist.gov/NewFiles/material_properties.html
73 | http://www.matweb.com/search/SpecificMaterial.asp?bassnum=Q660AC
74 | http://www.poco.com/us/SiliconCarbide/properties.asp
75 | http://www.coorstek.com/resources/8510-1024sicmfgsemi.pdf
76 | http://www.boostec.com/SiCTypicalCharacteristics.pdf
77 | http://www.rohmhaas.com/cvdmaterials/CVD_Sil_Carbide/Prop_TypValue.html
78 | http://www.rohmhaas.com/cvdmaterials/CVD_Sil_Carbide/TempDpdt_Prop.html
79 | E.D. Marquardt, "Cryogenic Materials Database", Cryocoolers 11, R.G. Ross, ed. (Kluwer Academic/Plenum Publishers, New York, 2000
80 | Bruls, R. J., Hintzen, H. T., de With, G., Metselaar, R., and van Miltenburg, J. C., "The Temperature dependance ot Gruneisen parameters of MgSiN2, AlN, and beta-Si3N4", Journal of Physics and Chemistry of Solids, 62, (2001), p. 783
81 | Gibbons, D. F., "Thermal Expansion of Some Crystals with Diamond Structure", Physical Review, 112, (1958), p. 136
82 | http://snap.lbl.gov/bscw/bscw.cgi/d128689/Hysol%20EA_9361%20data
83 | http://snap.lbl.gov/bscw/bscw.cgi/d127917/Emmet%20glue%20data.pdf
84 | http://www.berylliumproducts.com/web/bpdweb.nsf/LITLOOKUP/4A44FB211BF77D3B85256A39005DF9A3
85 | http://www.berylliumproducts.com/web/bpdweb.nsf/LITLOOKUP/CEA11061707CE94785256A39005E047D
86 | http://www.xinetics.com/sic_material.html
87 | http://www.efunda.com/materials/elements/TC_Table.cfm?Element_ID=Mg
88 | http://snap.lbl.gov/bscw/bscw.cgi/d136917/SSG%20SiC%20Overview%20SNAP.pdf
89 | http://snap.lbl.gov/bscw/bscw.cgi/d135424/IBCOL-SCI-2004.pdf
90 | http://snap.lbl.gov/bscw/bscw.cgi/d135735/POCO-Cryo%20CTE.xls
91 | http://snap.lbl.gov/bscw/bscw.cgi/d135747/POCO-Property%20Table%20for%20SuperSiC%20Rev.doc
92 | http://snap.lbl.gov/bscw/bscw.cgi/d135741/POCO-Cryo%20TC.xls
93 | http://snap.lbl.gov/bscw/bscw.cgi/d135954/SNAP%20presentation%206-22-05.pps
94 | "Properties of Narrow Gap Cadmium based Componds", Ed. Peter Capper, INSPEC, 1994, p.44-47
95 | http://www.us.schott.com/optics_devices/english/products/zerodur/index.html
96 | https://cindasdata.com/
97 | http://www.us.schott.com/optics_devices/english/download/tie-37_thermal_expansion_of_zerodur_us.pdf
98 | http://www.matweb.com/search/SpecificMaterial.asp?bassnum=MA6063T5
99 | http://www.cesic.de/prospekte/cesic_mf_data_en.pdf
100 | Fermilab Report "Fermilab-TM-2366-A"
101 | http://www.matweb.com/search/SpecificMaterial.asp?bassnum=NCMW39
102 | http://www.cmwinc.com/metals/metalsframe.html
103 | http://spiedl.aip.org/getpdf/servlet/GetPDFServlet?filetype=pdf&id=PSISDG004771000001000222000001&idtype=cvips&prog=normal SPIE Vol 4771 page 222
104 | http://www.berylliumproducts.com/web/bpdweb.nsf/AllDocsByID/8D86FFC3AC93EBD985256F26004C8B7E/$File/AlBeMet+Properties+Catalog.pps
105 | http://www.corning.com/docs/specialtymaterials/pisheets/H0607_hpfs_Standard_ProductSheet.pdf
106 | "Thermal expansion of polymers from 4.2. K to room temperature", Cryogenics 1988 Vol 28, p 248
107 | Browder, J. S. and Stanley S. Ballard, S. S., "Low Temperature Thermal Expansion Measurements on Optical Materials", Applied Optics, 8, 793, 1969
108 | Dave Content, GSFC, Private communication
109 | Toulouklan, Y.S., "Thermophysical Properties of matter", 1970-1979